## VDAS Data
Time
Time | Angle, f | Torque, T
(s) | ( ° ) | (Nm)
Data Series 1
0 | -- | --
0.5 | 1.19 | 0.11
1 | 1.62 | 0.17
1.5 | 2.17 | 0.32
2 | 2.85 | 0.64
2.5 | 3.57 | 1.75
3 | 4.21 | 2.47
3.5 | 4.77 | 3.25
4 | 5.42 | 4.03
4.5 | 6.22 | 5.96
5 | 6.96 | 7.05
5.5 | 7.62 | 8.18
6 | 8.63 | 9.42
6.5 | 9.37 | 12.21
7 | 10.01 | 13.12
7.5 | 10.82 | 14.13
8 | 11.57 | 15.15
8.5 | 12.59 | 16.79
9 | 12.97 | 17.09
9.5 | 13.53 | 17.5
10 | 14.31 | 17.76
10.5 | 15.42 | 18.69
11 | 16.31 | 19.01
11.5 | 17.28 | 19.31
12 | 18.27 | 19.54
12.5 | 18.96 | 19.83
13 | 19.91 | 20
13.5 | 21.08 | 20.15
14 | 21.73 | 20.2
14.5 | 22.51 | 20.41
15 | 23.41 | 20.5
15.5 | 24.39 | 20.58
16 | 25.36 | 20.66
16.5 | 26.01 | 20.71
17 | 26.4 | 20.73
17.5 | 27.17 | 20.83
18 | 27.81 | 20.87
18.5 | 28.9 | 20.93
19 | 30.2 | 21.05
19.5 | 31.41 | 21.08
20 | 33.07 | 21.15
20.5 | 34.64 | 21.25
21 | 37.1 | 21.39
21.5 | 40.02 | 21.48
22 | 43.76 | 21.56
22.5 | 48.41 | 21.77
23 | 52.42 | 21.85
23.5 | 56.42 | 21.91
24 | 60.74 | 21.99
24.5 | 64.84 | 22.15
25 | 69.21 | 22.22
25.5 | 72.79 | 22.25
26 | 76.23 | 22.28
26.5 | 80.79 | 22.42
27 | 86.82 | 22.5
27.5 | 92.62 | 22.55
28 | 98.95 | 22.61
28.5 | 106.47 | 22.74
29 | 114.5 | 22.8
29.5 | 121.82 | 22.83
30 | 127.64 | 22.87
30.5 | 133.36 | 22.87
31 | 139.38 | 22.91
31.5 | 144.81 | 22.89
32 | 150.82 | 22.95
32.5 | 157.32 | 22.97
33 | 163.72 | 22.98
33.5 | 170.11 | 22.97
34 | 176.91 | 22.98
34.5 | 183.49 | 22.98
35 | 189.46 | 22.98
35.5 | 195.98 | 22.99
36 | 202.54 | 22.99
36.5 | 209.17 | 22.97
37 | 215.8 | 22.96
37.5 | 222.58 | 22.97
38 | 229.41 | 22.96
38.5 | 236.1 | 22.96
39 | 241.87 | 22.93
39.5 | 247.96 | 22.91
40 | 253.69 | 22.89
40.5 | 259.91 | 22.9
41 | 265.91 | 22.92
41.5 | 272.27 | 22.9
42 | 278.17 | 22.87
42.5 | 284.31 | 22.88
43 | 289.78 | 22.88
43.5 | 294.17 | 22.77
44 | 300.18 | 22.84
44.5 | 306.05 | 22.84
45 | 311.31 | 22.8
45.5 | 317.12 | 22.82
46 | 322.86 | 22.81
46.5 | 329.2 | 22.8
47 | 335.72 | 22.79
47.5 | 342.36 | 22.8
48 | 348.42 | 22.79
48.5 | 354.42 | 22.77
49 | 360.09 | 22.75
49.5 | 366.22 | 22.73
50 | 372.27 | 22.76
50.5 | 377.9 | 22.73
51 | 383.85 | 22.72
51.5 | 389.97 | 22.73
52 | 395.9 | 22.72
52.5 | 401.66 | 22.71
53 | 407.29 | 22.68
53.5 | 412.82 | 22.69
54 | 418.49 | 22.68
54.5 | 424.31 | 22.67
55 | 429.82 | 22.65
55.5 | 437.07 | 22.68
56 | 442.66 | 22.68
56.5 | 448.31 | 22.66
57 | 453.74 | 22.66
57.5 | 459.42 | 22.66
58 | 464.77 | 22.63
58.5 | 470.47 | 22.64
59 | 476.12 | 22.64
59.5 | 481.51 | 22.61
60 | 487.08 | 22.63
60.5 | 492.84 | 22.63
61 | 498.53 | 22.62
61.5 | 504.33 | 22.62
62 | 509.49 | 22.62
62.5 | 515.03 | 22.6
63 | 520.39 | 22.59
63.5 | 525.59 | 22.61
64 | 530.71 | 22.57
64.5 | 535.52 | 22.57
65 | 540.45 | 22.53
65.5 | 545.34 | 22.58
66 | 548.82 | 22.58
66.5 | 551.79 | 22.54
67 | 556.18 | 22.5
67.5 | 560.04 | 22.53
68 | 564.5 | 22.49
68.5 | 571.07 | 22.61
69 | 577.65 | 22.6
69.5 | 584.21 | 22.59
70 | 590.91 | 22.57
70.5 | 597.34 | 22.57
71 | 604.47 | 22.59
71.5 | 610.48 | 22.55
72 | 616.35 | 22.55
72.5 | 621.92 | 22.51
73 | 627.35 | 22.48
73.5 | 632.5 | 22.54
74 | 637.45 | 22.5
74.5 | 642.87 | 22.55
75 | 647.53 | 22.44
75.5 | 652.78 | 22.53
76 | 658.59 | 22.52
76.5 | 664.4 | 22.51
77 | 670.42 | 22.52
77.5 | 676.32 | 22.54
78 | 682.34 | 22.53
78.5 | 688.01 | 22.49
79 | 693.37 | 22.45
79.5 | 698.88 | 22.52
80 | 704.27 | 22.52
80.5 | 709.46 | 22.54
81 | 715.16 | 22.53
81.5 | 721 | 22.52
82 | 726.82 | 22.5
82.5 | 732.71 | 22.53
83 | 738.39 | 22.52
83.5 | 743.91 | 22.49
84 | 749.41 | 22.5
84.5 | 754.92 | 22.51
85 | 760.43 | 22.49
85.5 | 766.55 | 22.48
86 | 771.93 | 22.49
86.5 | 777.36 | 22.49
87 | 782.52 | 22.51
87.5 | 787.97 | 22.49
88 | 792.62 | 22.5
88.5 | 797.78 | 22.49
89 | 802.03 | 22.49
89.5 | 807.12 | 22.52
90 | 811.86 | 22.5
90.5 | 817.7 | 22.53
91 | 822.72 | 22.49
91.5 | 827.59 | 22.49
92 | 832.63 | 22.53
92.5 | 837.77 | 22.51
93 | 842.97 | 22.48
93.5 | 848.23 | 22.53
94 | 852.77 | 22.45
94.5 | 858.17 | 22.52
95 | 863.78 | 22.52
95.5 | 868.91 | 22.53
96 | 873.97 | 22.54
96.5 | 879.3 | 22.53
97 | 884.67 | 22.54
97.5 | 889.7 | 22.52
98 | 895.06 | 22.52
98.5 | 900.28 | 22.53
99 | 905.62 | 22.51
99.5 | 910.6 | 22.51
100 | 915.67 | 22.52
100.5 | 921.07 | 22.53
101 | 925.83 | 22.55
101.5 | 930.9 | 22.49
102 | 935.99 | 22.53
102.5 | 941.11 | 22.54
103 | 946.32 | 22.53
103.5 | 951.12 | 22.52
104 | 956.15 | 22.49
104.5 | 961.53 | 22.54
105 | 966.93 | 22.55
105.5 | 972.08 | 22.52
106 | 976.07 | 22.53
106.5 | 981.59 | 22.53
107 | 986.36 | 22.52
107.5 | 991.44 | 22.54
108 | 996.12 | 22.52
108.5 | 1000.94 | 22.52
109 | 1005.19 | 22.48
109.5 | 1009.91 | 22.57
110 | 1015.12 | 22.5
110.5 | 1020.17 | 22.54
111 | 1024.75 | 22.5
111.5 | 1029.44 | 22.52
112 | 1034.3 | 22.55
112.5 | 1039.27 | 22.55
113 | 1044.73 | 22.55
113.5 | 1049.8 | 22.53
114 | 1054.27 | 22.54
114.5 | 1059.68 | 22.53
115 | 1065.12 | 22.55
115.5 | 1071.39 | 22.57
116 | 1076.61 | 22.52
116.5 | 1081.42 | 22.58
117 | 1086.31 | 22.5
117.5 | 1091.12 | 22.54
118 | 1096.42 | 22.56
118.5 | 1101.78 | 22.55
119 | 1107.11 | 22.57
119.5 | 1112.14 | 22.55
120 | 1117.28 | 22.57
120.5 | 1122.84 | 22.58
121 | 1128.26 | 22.56
121.5 | 1133.49 | 22.55
122 | 1138.27 | 22.58
122.5 | 1143.51 | 22.55
123 | 1149.06 | 22.6
123.5 | 1154.54 | 22.59
124 | 1159.71 | 22.58
124.5 | 1164.99 | 22.59
125 | 1169.97 | 22.55
125.5 | 1174.32 | 22.52
126 | 1179.46 | 22.59
126.5 | 1184.6 | 22.6
127 | 1189.37 | 22.57
127.5 | 1194.32 | 22.57
128 | 1199.32 | 22.61
128.5 | 1204.43 | 22.59
129 | 1209.33 | 22.58
129.5 | 1214.67 | 22.61
130 | 1219.79 | 22.57
130.5 | 1225.37 | 22.34
131 | 1231.16 | 20.46
131.5 | 1237.62 | 17.04
132 | 1238.14 | 0.02
132.5 | 1237.2 | 0.01
133 | 1237.2 | 0.01
133.5 | 1237.2 | 0.01
134 | 1237.2 | 0.01
134.5 | 1237.2 | 0.01
135 | 1237.2 | 0.01
135.5 | 1237.2 | 0.01
136 | 1237.2 | 0.02
136.5 | 1237.2 | 0.02