## PLA_Vertical_1
Displacement | Force
(mm) | (kN)
0 | 0.007
0.0001 | 0.0069
0.0003 | 0.0071
0.0004 | 0.0073
0.0008 | 0.0074
0.0013 | 0.0077
0.0018 | 0.0081
0.0024 | 0.0084
0.0031 | 0.0089
0.0037 | 0.0095
0.0044 | 0.0101
0.005 | 0.0107
0.0056 | 0.0114
0.0063 | 0.0119
0.0069 | 0.0124
0.0076 | 0.0131
0.0082 | 0.0136
0.0088 | 0.014
0.0095 | 0.0143
0.0101 | 0.0144
0.0108 | 0.0147
0.0114 | 0.0149
0.012 | 0.0152
0.0126 | 0.0156
0.0133 | 0.0161
0.014 | 0.0165
0.0148 | 0.017
0.0154 | 0.0173
0.0161 | 0.0178
0.0167 | 0.0181
0.0174 | 0.0185
0.0181 | 0.0191
0.0187 | 0.0194
0.0194 | 0.0198
0.0201 | 0.0203
0.0208 | 0.0207
0.0215 | 0.0212
0.0222 | 0.0217
0.0228 | 0.0219
0.0235 | 0.0223
0.0242 | 0.0229
0.0249 | 0.0232
0.0255 | 0.0235
0.0261 | 0.024
0.0267 | 0.0244
0.0274 | 0.0247
0.0281 | 0.0251
0.0288 | 0.0255
0.0295 | 0.0259
0.0302 | 0.0262
0.031 | 0.0267
0.0317 | 0.0271
0.0323 | 0.0276
0.0329 | 0.028
0.0335 | 0.0284
0.0342 | 0.0291
0.0349 | 0.0297
0.0355 | 0.0301
0.0362 | 0.0304
0.0369 | 0.031
0.0377 | 0.0315
0.0384 | 0.0321
0.0391 | 0.0326
0.0398 | 0.0331
0.0405 | 0.0334
0.0412 | 0.034
0.0418 | 0.0346
0.0424 | 0.0353
0.043 | 0.0357
0.0436 | 0.0361
0.0443 | 0.0365
0.045 | 0.0372
0.0457 | 0.0378
0.0463 | 0.0383
0.0471 | 0.0387
0.0478 | 0.0391
0.0485 | 0.0398
0.0491 | 0.0404
0.0497 | 0.0409
0.0504 | 0.0414
0.0511 | 0.0419
0.0517 | 0.0426
0.0523 | 0.043
0.0529 | 0.0435
0.0536 | 0.044
0.0543 | 0.0446
0.0551 | 0.0452
0.0558 | 0.0458
0.0564 | 0.0464
0.0571 | 0.0468
0.0578 | 0.0473
0.0584 | 0.0479
0.059 | 0.0486
0.0597 | 0.049
0.0604 | 0.0495
0.0611 | 0.0501
0.0617 | 0.0506
0.0624 | 0.051
0.063 | 0.0515
0.0637 | 0.0521
0.0644 | 0.0527
0.0651 | 0.0534
0.0657 | 0.054
0.0663 | 0.0545
0.067 | 0.055
0.0677 | 0.0554
0.0684 | 0.0561
0.0691 | 0.0568
0.0697 | 0.0573
0.0704 | 0.0578
0.0711 | 0.0584
0.0718 | 0.0589
0.0724 | 0.0595
0.073 | 0.0601
0.0737 | 0.0608
0.0744 | 0.0613
0.0751 | 0.0619
0.0757 | 0.0625
0.0764 | 0.0631
0.077 | 0.0635
0.0778 | 0.0641
0.0785 | 0.0647
0.0792 | 0.0656
0.0798 | 0.0661
0.0805 | 0.0666
0.0812 | 0.0672
0.0819 | 0.0677
0.0825 | 0.0683
0.0831 | 0.0686
0.0837 | 0.0693
0.0844 | 0.07
0.0851 | 0.0705
0.0858 | 0.0714
0.0864 | 0.0719
0.0871 | 0.0725
0.0878 | 0.073
0.0885 | 0.0736
0.0891 | 0.0741
0.0897 | 0.0747
0.0904 | 0.0752
0.0911 | 0.0757
0.0917 | 0.0764
0.0924 | 0.077
0.093 | 0.0777
0.0936 | 0.078
0.0944 | 0.0786
0.0952 | 0.0793
0.0958 | 0.08
0.0964 | 0.0807
0.0971 | 0.0812
0.0977 | 0.0818
0.0984 | 0.0823
0.0991 | 0.0829
0.0997 | 0.0835
0.1004 | 0.0839
0.1011 | 0.0846
0.1018 | 0.0855
0.1025 | 0.0861
0.1031 | 0.0866
0.1038 | 0.0872
0.1045 | 0.0878
0.1052 | 0.0884
0.1058 | 0.0891
0.1064 | 0.0895
0.107 | 0.0901
0.1077 | 0.0907
0.1084 | 0.0912
0.1091 | 0.0917
0.1097 | 0.0924
0.1104 | 0.0929
0.1112 | 0.0936
0.1119 | 0.0943
0.1125 | 0.0949
0.1131 | 0.0955
0.1137 | 0.0962
0.1144 | 0.0967
0.1151 | 0.0973
0.1157 | 0.0978
0.1163 | 0.0983
0.117 | 0.0989
0.1177 | 0.0996
0.1184 | 0.1002
0.1191 | 0.1008
0.1198 | 0.1012
0.1205 | 0.1019
0.1212 | 0.1026
0.1218 | 0.1032
0.1225 | 0.1038
0.123 | 0.1043
0.1236 | 0.1047
0.1243 | 0.1055
0.125 | 0.1061
0.1257 | 0.1067
0.1264 | 0.1072
0.1271 | 0.1079
0.1278 | 0.1084
0.1285 | 0.1088
0.1292 | 0.1094
0.1298 | 0.1103
0.1305 | 0.1109
0.1311 | 0.1114
0.1318 | 0.1121
0.1324 | 0.1127
0.133 | 0.1133
0.1336 | 0.1139
0.1343 | 0.1143
0.1351 | 0.1148
0.1358 | 0.1156
0.1365 | 0.1163
0.1371 | 0.117
0.1378 | 0.1175
0.1385 | 0.118
0.1392 | 0.1186
0.1398 | 0.1191
0.1405 | 0.1196
0.1412 | 0.1203
0.1419 | 0.1212
0.1425 | 0.1217
0.1431 | 0.1224
0.1438 | 0.1228
0.1444 | 0.1233
0.1452 | 0.1239
0.1458 | 0.1245
0.1464 | 0.125
0.147 | 0.1255
0.1477 | 0.126
0.1484 | 0.1268
0.1491 | 0.1274
0.1497 | 0.1282
0.1504 | 0.1287
0.1511 | 0.1291
0.1518 | 0.1298
0.1524 | 0.1304
0.153 | 0.131
0.1536 | 0.1318
0.1543 | 0.1323
0.155 | 0.1328
0.1557 | 0.1333
0.1563 | 0.134
0.157 | 0.1346
0.1577 | 0.135
0.1585 | 0.1358
0.1591 | 0.1364
0.1598 | 0.137
0.1605 | 0.1376
0.1611 | 0.1381
0.1618 | 0.1388
0.1625 | 0.1394
0.1631 | 0.1399
0.1637 | 0.1406
0.1643 | 0.1411
0.165 | 0.1415
0.1657 | 0.1422
0.1664 | 0.1429
0.1671 | 0.1435
0.1678 | 0.1441
0.1685 | 0.1446
0.1691 | 0.1454
0.1698 | 0.146
0.1704 | 0.1465
0.1711 | 0.1472
0.1718 | 0.1476
0.1724 | 0.1482
0.173 | 0.1489
0.1736 | 0.1494
0.1743 | 0.1499
0.1751 | 0.1504
0.1759 | 0.1511
0.1765 | 0.1517
0.1771 | 0.1522
0.1777 | 0.1527
0.1784 | 0.1535
0.1791 | 0.1542
0.1797 | 0.1547
0.1803 | 0.1553
0.181 | 0.1558
0.1818 | 0.1564
0.1824 | 0.1571
0.1831 | 0.1578
0.1837 | 0.1584
0.1844 | 0.159
0.1852 | 0.1595
0.1858 | 0.1601
0.1864 | 0.1607
0.187 | 0.1613
0.1876 | 0.1619
0.1884 | 0.1624
0.189 | 0.1628
0.1897 | 0.1635
0.1904 | 0.164
0.1911 | 0.1646
0.1919 | 0.1653
0.1925 | 0.1658
0.1931 | 0.1665
0.1937 | 0.1671
0.1944 | 0.1676
0.195 | 0.1683
0.1957 | 0.1688
0.1964 | 0.1694
0.197 | 0.1701
0.1977 | 0.1705
0.1984 | 0.171
0.1992 | 0.1718
0.1998 | 0.1725
0.2005 | 0.1732
0.2012 | 0.1738
0.2019 | 0.1743
0.2026 | 0.1749
0.2032 | 0.1754
0.2037 | 0.176
0.2043 | 0.1765
0.205 | 0.1771
0.2057 | 0.1778
0.2064 | 0.1784
0.207 | 0.1788
0.2077 | 0.1793
0.2085 | 0.1799
0.2092 | 0.1807
0.2098 | 0.1813
0.2104 | 0.1817
0.2111 | 0.1822
0.2118 | 0.1827
0.2124 | 0.1833
0.213 | 0.1838
0.2136 | 0.1845
0.2142 | 0.1852
0.215 | 0.1859
0.2158 | 0.1865
0.2165 | 0.1871
0.2171 | 0.1877
0.2177 | 0.1882
0.2184 | 0.1888
0.2191 | 0.1893
0.2197 | 0.1899
0.2204 | 0.1906
0.2211 | 0.1911
0.2218 | 0.1917
0.2225 | 0.1924
0.2231 | 0.193
0.2237 | 0.1936
0.2244 | 0.194
0.2251 | 0.1945
0.2258 | 0.1951
0.2264 | 0.196
0.227 | 0.1965
0.2277 | 0.1969
0.2284 | 0.1975
0.2291 | 0.1981
0.2297 | 0.1988
0.2304 | 0.1993
0.2311 | 0.1997
0.2318 | 0.2003
0.2325 | 0.2011
0.2331 | 0.2018
0.2337 | 0.2023
0.2343 | 0.2028
0.235 | 0.2034
0.2357 | 0.204
0.2364 | 0.2046
0.237 | 0.2051
0.2376 | 0.2054
0.2384 | 0.2059
0.2391 | 0.2067
0.2398 | 0.2075
0.2404 | 0.2081
0.2411 | 0.2087
0.2418 | 0.2093
0.2425 | 0.2098
0.2431 | 0.2104
0.2437 | 0.2109
0.2443 | 0.2115
0.245 | 0.2121
0.2457 | 0.2125
0.2464 | 0.213
0.247 | 0.214
0.2477 | 0.2146
0.2485 | 0.215
0.2492 | 0.2155
0.2498 | 0.2161
0.2504 | 0.2168
0.2511 | 0.2174
0.2517 | 0.2179
0.2524 | 0.2185
0.253 | 0.2192
0.2536 | 0.2197
0.2543 | 0.2202
0.255 | 0.2206
0.2558 | 0.2212
0.2565 | 0.2218
0.2572 | 0.2226
0.2578 | 0.2233
0.2585 | 0.2238
0.2591 | 0.2244
0.2598 | 0.2249
0.2604 | 0.2254
0.2611 | 0.2259
0.2618 | 0.2267
0.2625 | 0.2273
0.2632 | 0.2279
0.2638 | 0.2285
0.2645 | 0.229
0.2652 | 0.2294
0.2659 | 0.2301
0.2665 | 0.2309
0.2671 | 0.2314
0.2677 | 0.2316
0.2684 | 0.2322
0.2691 | 0.2328
0.2697 | 0.2334
0.2704 | 0.2341
0.2711 | 0.2347
0.2718 | 0.2353
0.2725 | 0.236
0.2731 | 0.2366
0.2737 | 0.2369
0.2744 | 0.2375
0.275 | 0.2381
0.2757 | 0.2388
0.2764 | 0.2394
0.277 | 0.2399
0.2776 | 0.2406
0.2783 | 0.2411
0.2791 | 0.2417
0.2798 | 0.2424
0.2805 | 0.2431
0.2812 | 0.2437
0.2819 | 0.2442
0.2825 | 0.2447
0.2831 | 0.2454
0.2837 | 0.2458
0.2843 | 0.2463
0.285 | 0.2467
0.2857 | 0.2472
0.2864 | 0.2481
0.287 | 0.2488
0.2877 | 0.2493
0.2884 | 0.2498
0.2892 | 0.2504
0.2898 | 0.2511
0.2904 | 0.2517
0.2911 | 0.2522
0.2918 | 0.2529
0.2925 | 0.2535
0.2931 | 0.2539
0.2937 | 0.2547
0.2943 | 0.2553
0.295 | 0.2557
0.2958 | 0.2564
0.2965 | 0.257
0.2971 | 0.2576
0.2977 | 0.258
0.2984 | 0.2586
0.2991 | 0.259
0.2997 | 0.2597
0.3004 | 0.2603
0.301 | 0.2607
0.3017 | 0.2613
0.3024 | 0.2621
0.3031 | 0.2627
0.3037 | 0.2631
0.3044 | 0.2637
0.3051 | 0.2643
0.3058 | 0.2649
0.3064 | 0.2657
0.307 | 0.2663
0.3077 | 0.2669
0.3083 | 0.2674
0.3091 | 0.2681
0.3097 | 0.2685
0.3104 | 0.2691
0.3111 | 0.2697
0.3118 | 0.2703
0.3125 | 0.2709
0.3132 | 0.2716
0.3138 | 0.2723
0.3144 | 0.2728
0.315 | 0.2732
0.3157 | 0.2738
0.3164 | 0.2744
0.3171 | 0.275
0.3177 | 0.2754
0.3184 | 0.276
0.3192 | 0.2765
0.3199 | 0.2773
0.3205 | 0.2778
0.3212 | 0.2786
0.3219 | 0.2792
0.3226 | 0.2798
0.3232 | 0.2803
0.3238 | 0.2807
0.3244 | 0.2813
0.325 | 0.2819
0.3258 | 0.2825
0.3265 | 0.2831
0.3271 | 0.2836
0.3278 | 0.2843
0.3285 | 0.2848
0.3292 | 0.2854
0.3298 | 0.2861
0.3304 | 0.2865
0.3311 | 0.287
0.3317 | 0.2875
0.3324 | 0.2882
0.3331 | 0.2889
0.3337 | 0.2893
0.3343 | 0.2898
0.335 | 0.2903
0.3358 | 0.2908
0.3365 | 0.2916
0.3372 | 0.2924
0.3378 | 0.2928
0.3384 | 0.2934
0.3391 | 0.2941
0.3398 | 0.2947
0.3404 | 0.2951
0.3411 | 0.2956
0.3418 | 0.2963
0.3425 | 0.297
0.3432 | 0.2977
0.3438 | 0.2983
0.3444 | 0.2987
0.3451 | 0.2992
0.3459 | 0.2997
0.3465 | 0.3004
0.3471 | 0.301
0.3477 | 0.3014
0.3483 | 0.3019
0.3491 | 0.3023
0.3498 | 0.303
0.3504 | 0.3036
0.3511 | 0.3043
0.3518 | 0.3049
0.3525 | 0.3054
0.3532 | 0.3061
0.3538 | 0.3068
0.3544 | 0.3073
0.3551 | 0.3078
0.3557 | 0.3082
0.3564 | 0.3089
0.3571 | 0.3094
0.3577 | 0.3101
0.3583 | 0.3107
0.3591 | 0.3114
0.3598 | 0.3121
0.3605 | 0.3126
0.3611 | 0.3131
0.3618 | 0.3136
0.3625 | 0.3142
0.3632 | 0.3148
0.3638 | 0.3154
0.3643 | 0.3159
0.365 | 0.3165
0.3656 | 0.317
0.3664 | 0.3174
0.367 | 0.3179
0.3677 | 0.3186
0.3684 | 0.3193
0.3691 | 0.3198
0.3698 | 0.3204
0.3704 | 0.321
0.3711 | 0.3217
0.3718 | 0.3221
0.3725 | 0.3226
0.3731 | 0.3232
0.3737 | 0.3238
0.3743 | 0.3244
0.3749 | 0.3249
0.3757 | 0.3254
0.3765 | 0.3261
0.3772 | 0.3267
0.3778 | 0.3272
0.3784 | 0.3279
0.3791 | 0.3284
0.3798 | 0.329
0.3805 | 0.3296
0.3811 | 0.3301
0.3818 | 0.3306
0.3825 | 0.3313
0.3832 | 0.3319
0.3838 | 0.3325
0.3844 | 0.3329
0.3851 | 0.3335
0.3858 | 0.334
0.3865 | 0.3348
0.3871 | 0.3354
0.3877 | 0.3359
0.3883 | 0.3365
0.389 | 0.337
0.3897 | 0.3376
0.3904 | 0.3381
0.391 | 0.3388
0.3917 | 0.3393
0.3924 | 0.3397
0.3931 | 0.3403
0.3938 | 0.3409
0.3944 | 0.3415
0.395 | 0.3421
0.3957 | 0.3425
0.3964 | 0.3431
0.397 | 0.3437
0.3977 | 0.3442
0.3983 | 0.3446
0.3991 | 0.3451
0.3998 | 0.3458
0.4005 | 0.3466
0.4011 | 0.3473
0.4018 | 0.3479
0.4025 | 0.3484
0.4032 | 0.3487
0.4038 | 0.3493
0.4044 | 0.35
0.405 | 0.3505
0.4057 | 0.3509
0.4064 | 0.3516
0.4071 | 0.3522
0.4077 | 0.3529
0.4084 | 0.3533
0.4091 | 0.3538
0.4098 | 0.3544
0.4105 | 0.3551
0.4111 | 0.3557
0.4118 | 0.3562
0.4124 | 0.3567
0.4131 | 0.3572
0.4137 | 0.3579
0.4143 | 0.3583
0.4149 | 0.3587
0.4157 | 0.3593
0.4165 | 0.36
0.4172 | 0.3607
0.4178 | 0.3613
0.4184 | 0.3618
0.4191 | 0.3623
0.4198 | 0.3628
0.4204 | 0.3635
0.421 | 0.3641
0.4217 | 0.3646
0.4224 | 0.3651
0.4231 | 0.3656
0.4238 | 0.3662
0.4244 | 0.3667
0.425 | 0.3673
0.4258 | 0.3679
0.4265 | 0.3685
0.4271 | 0.3691
0.4277 | 0.3697
0.4283 | 0.3703
0.429 | 0.3709
0.4297 | 0.3713
0.4304 | 0.3719
0.431 | 0.3724
0.4317 | 0.3729
0.4325 | 0.3735
0.4332 | 0.3742
0.4338 | 0.3748
0.4344 | 0.3755
0.435 | 0.376
0.4357 | 0.3762
0.4364 | 0.3768
0.4371 | 0.3773
0.4377 | 0.3779
0.4383 | 0.3787
0.4391 | 0.3793
0.4398 | 0.3799
0.4405 | 0.3805
0.4412 | 0.3811
0.4419 | 0.3815
0.4426 | 0.3819
0.4433 | 0.3825
0.4439 | 0.383
0.4444 | 0.3836
0.445 | 0.3841
0.4457 | 0.3846
0.4464 | 0.3851
0.4471 | 0.3858
0.4478 | 0.3863
0.4484 | 0.3868
0.4491 | 0.3873
0.4499 | 0.3879
0.4505 | 0.3885
0.4511 | 0.389
0.4518 | 0.3896
0.4524 | 0.3903
0.4531 | 0.3907
0.4537 | 0.3912
0.4543 | 0.3917
0.4549 | 0.3922
0.4556 | 0.3929
0.4564 | 0.3935
0.4572 | 0.394
0.4578 | 0.3945
0.4584 | 0.3952
0.4591 | 0.3959
0.4598 | 0.3963
0.4605 | 0.3969
0.4611 | 0.3974
0.4617 | 0.3979
0.4624 | 0.3984
0.4631 | 0.3991
0.4638 | 0.3996
0.4644 | 0.4001
0.4651 | 0.4006
0.4658 | 0.4012
0.4665 | 0.4018
0.4672 | 0.4024
0.4678 | 0.4031
0.4684 | 0.4036
0.469 | 0.404
0.4697 | 0.4045
0.4704 | 0.4052
0.4711 | 0.4057
0.4718 | 0.4062
0.4725 | 0.4067
0.4732 | 0.407
0.4739 | 0.4078
0.4744 | 0.4085
0.4751 | 0.409
0.4757 | 0.4094
0.4764 | 0.4099
0.4771 | 0.4108
0.4777 | 0.4114
0.4783 | 0.4118
0.479 | 0.4123
0.4798 | 0.4128
0.4805 | 0.4134
0.4811 | 0.4138
0.4818 | 0.4144
0.4824 | 0.4149
0.4831 | 0.4154
0.4838 | 0.4159
0.4844 | 0.4165
0.485 | 0.417
0.4856 | 0.4174
0.4863 | 0.4181
0.487 | 0.4187
0.4877 | 0.4192
0.4884 | 0.4198
0.4891 | 0.4204
0.4898 | 0.421
0.4905 | 0.4216
0.4911 | 0.422
0.4917 | 0.4225
0.4924 | 0.4231
0.4931 | 0.4237
0.4938 | 0.4241
0.4944 | 0.4246
0.495 | 0.4252
0.4957 | 0.4258
0.4964 | 0.4262
0.4972 | 0.4266
0.4979 | 0.4274
0.4985 | 0.4281
0.4991 | 0.4286
0.4998 | 0.4291
0.5005 | 0.4296
0.5011 | 0.4302
0.5018 | 0.4308
0.5025 | 0.4313
0.5032 | 0.4318
0.5039 | 0.4323
0.5045 | 0.4328
0.5051 | 0.4335
0.5058 | 0.434
0.5065 | 0.4346
0.5072 | 0.4352
0.5078 | 0.4358
0.5084 | 0.4362
0.509 | 0.4367
0.5097 | 0.4372
0.5104 | 0.4376
0.511 | 0.4382
0.5117 | 0.4387
0.5124 | 0.4392
0.5131 | 0.4398
0.5138 | 0.4403
0.5144 | 0.4407
0.515 | 0.4414
0.5157 | 0.4419
0.5163 | 0.4425
0.517 | 0.443
0.5177 | 0.4436
0.5183 | 0.4441
0.519 | 0.4447
0.5197 | 0.445
0.5205 | 0.4457
0.5211 | 0.4464
0.5218 | 0.447
0.5225 | 0.4474
0.5232 | 0.448
0.5238 | 0.4487
0.5244 | 0.4492
0.525 | 0.4496
0.5256 | 0.45
0.5263 | 0.4505
0.527 | 0.4511
0.5277 | 0.4517
0.5284 | 0.4521
0.5291 | 0.4525
0.5298 | 0.4532
0.5305 | 0.4537
0.5311 | 0.4541
0.5318 | 0.4549
0.5324 | 0.4555
0.5331 | 0.456
0.5338 | 0.4565
0.5344 | 0.4572
0.535 | 0.4576
0.5356 | 0.4578
0.5363 | 0.4584
0.5371 | 0.459
0.5378 | 0.4597
0.5384 | 0.4602
0.5391 | 0.4608
0.5398 | 0.4613
0.5404 | 0.4619
0.5411 | 0.4624
0.5417 | 0.4629
0.5424 | 0.4633
0.5431 | 0.4637
0.5437 | 0.4643
0.5444 | 0.4651
0.545 | 0.4656
0.5457 | 0.466
0.5464 | 0.4665
0.5471 | 0.4671
0.5478 | 0.4676
0.5484 | 0.4681
0.549 | 0.4686
0.5497 | 0.4692
0.5504 | 0.4697
0.5511 | 0.4701
0.5517 | 0.4706
0.5524 | 0.4712
0.5532 | 0.4718
0.5539 | 0.4724
0.5545 | 0.473
0.5551 | 0.4735
0.5557 | 0.474
0.5564 | 0.4746
0.5571 | 0.475
0.5578 | 0.4756
0.5584 | 0.4761
0.5591 | 0.4766
0.5598 | 0.4771
0.5606 | 0.4778
0.5612 | 0.4783
0.5619 | 0.4787
0.5625 | 0.4793
0.5632 | 0.48
0.5639 | 0.4806
0.5645 | 0.4812
0.5651 | 0.4814
0.5657 | 0.4818
0.5664 | 0.4824
0.5671 | 0.483
0.5678 | 0.4835
0.5685 | 0.4841
0.5691 | 0.4845
0.5698 | 0.485
0.5705 | 0.4856
0.5711 | 0.4862
0.5717 | 0.4865
0.5724 | 0.487
0.5731 | 0.4876
0.5738 | 0.488
0.5744 | 0.4886
0.575 | 0.4891
0.5757 | 0.4896
0.5764 | 0.4901
0.5772 | 0.4907
0.5779 | 0.4913
0.5785 | 0.4919
0.5791 | 0.4925
0.5798 | 0.4929
0.5805 | 0.4933
0.5811 | 0.4939
0.5817 | 0.4944
0.5824 | 0.4949
0.5831 | 0.4954
0.5838 | 0.4958
0.5845 | 0.4966
0.5851 | 0.4969
0.5858 | 0.4976
0.5865 | 0.4981
0.5872 | 0.4986
0.5878 | 0.4991
0.5884 | 0.4996
0.589 | 0.5002
0.5896 | 0.5005
0.5904 | 0.501
0.591 | 0.5015
0.5917 | 0.502
0.5924 | 0.5027
0.5931 | 0.5034
0.5938 | 0.5038
0.5945 | 0.5041
0.5951 | 0.5046
0.5957 | 0.5052
0.5963 | 0.5057
0.597 | 0.5061
0.5977 | 0.5066
0.5983 | 0.5073
0.5989 | 0.5077
0.5996 | 0.5083
0.6004 | 0.5087
0.6011 | 0.5093
0.6017 | 0.51
0.6024 | 0.5103
0.6031 | 0.5107
0.6038 | 0.5112
0.6044 | 0.5119
0.605 | 0.5125
0.6056 | 0.5129
0.6063 | 0.5134
0.607 | 0.5138
0.6077 | 0.5144
0.6083 | 0.5148
0.609 | 0.5153
0.6097 | 0.516
0.6105 | 0.5167
0.6111 | 0.5174
0.6118 | 0.5178
0.6124 | 0.5183
0.6131 | 0.5187
0.6138 | 0.5191
0.6144 | 0.5195
0.615 | 0.5201
0.6156 | 0.5207
0.6163 | 0.5211
0.6171 | 0.5216
0.6178 | 0.5223
0.6185 | 0.5227
0.6191 | 0.5231
0.6198 | 0.5236
0.6205 | 0.5243
0.6212 | 0.5249
0.6218 | 0.5255
0.6225 | 0.5259
0.6232 | 0.5263
0.6239 | 0.5269
0.6245 | 0.5273
0.6251 | 0.5278
0.6258 | 0.5283
0.6265 | 0.5288
0.6272 | 0.5292
0.6278 | 0.5298
0.6285 | 0.5303
0.629 | 0.5308
0.6297 | 0.5312
0.6304 | 0.5317
0.6311 | 0.5323
0.6317 | 0.5327
0.6324 | 0.5332
0.6331 | 0.5337
0.6338 | 0.5343
0.6345 | 0.5349
0.6351 | 0.5353
0.6357 | 0.5358
0.6363 | 0.5364
0.637 | 0.5368
0.6377 | 0.5373
0.6384 | 0.5378
0.639 | 0.5383
0.6397 | 0.5388
0.6404 | 0.5393
0.6412 | 0.5399
0.6418 | 0.5407
0.6425 | 0.541
0.6432 | 0.5412
0.6438 | 0.5417
0.6445 | 0.5424
0.6451 | 0.5432
0.6457 | 0.5434
0.6463 | 0.5438
0.647 | 0.5442
0.6477 | 0.5448
0.6484 | 0.5455
0.6491 | 0.5463
0.6498 | 0.5467
0.6505 | 0.547
0.6512 | 0.5474
0.6518 | 0.5478
0.6524 | 0.5484
0.6531 | 0.549
0.6538 | 0.5494
0.6544 | 0.5498
0.655 | 0.5504
0.6556 | 0.5509
0.6563 | 0.5512
0.6571 | 0.5518
0.6579 | 0.5522
0.6585 | 0.5528
0.6591 | 0.5533
0.6597 | 0.5537
0.6604 | 0.5542
0.6611 | 0.5549
0.6617 | 0.5553
0.6623 | 0.5557
0.663 | 0.5562
0.6637 | 0.5568
0.6644 | 0.5572
0.6651 | 0.5578
0.6657 | 0.5584
0.6664 | 0.5589
0.6671 | 0.5595
0.6678 | 0.56
0.6684 | 0.5604
0.669 | 0.5608
0.6697 | 0.5613
0.6704 | 0.5617
0.6711 | 0.5623
0.6717 | 0.5629
0.6724 | 0.5632
0.6731 | 0.5639
0.6739 | 0.5644
0.6746 | 0.5649
0.6752 | 0.5654
0.6758 | 0.5659
0.6764 | 0.5663
0.6771 | 0.5666
0.6778 | 0.5672
0.6784 | 0.5678
0.679 | 0.5684
0.6797 | 0.5688
0.6804 | 0.5691
0.6812 | 0.5695
0.6818 | 0.57
0.6825 | 0.5707
0.6832 | 0.5712
0.6839 | 0.5718
0.6846 | 0.5724
0.6852 | 0.5729
0.6858 | 0.5733
0.6864 | 0.5735
0.687 | 0.5741
0.6878 | 0.5746
0.6884 | 0.5751
0.6891 | 0.5756
0.6897 | 0.576
0.6905 | 0.5763
0.6912 | 0.5769
0.6918 | 0.5776
0.6924 | 0.578
0.6931 | 0.5785
0.6938 | 0.579
0.6944 | 0.5795
0.695 | 0.58
0.6956 | 0.5803
0.6963 | 0.5807
0.697 | 0.5811
0.6978 | 0.5819
0.6985 | 0.5824
0.6991 | 0.5828
0.6998 | 0.5833
0.7005 | 0.5838
0.7012 | 0.5843
0.7018 | 0.5848
0.7024 | 0.5853
0.7031 | 0.5856
0.7038 | 0.5862
0.7045 | 0.5868
0.7051 | 0.5874
0.7058 | 0.5878
0.7064 | 0.5882
0.7071 | 0.5886
0.7078 | 0.589
0.7085 | 0.5897
0.7091 | 0.5901
0.7097 | 0.5905
0.7104 | 0.591
0.7111 | 0.5915
0.7117 | 0.5919
0.7124 | 0.5924
0.7131 | 0.5929
0.7138 | 0.5934
0.7145 | 0.5939
0.7152 | 0.5944
0.7158 | 0.5949
0.7164 | 0.5954
0.717 | 0.5957
0.7177 | 0.5961
0.7184 | 0.5967
0.719 | 0.5971
0.7196 | 0.5976
0.7204 | 0.5981
0.7211 | 0.5986
0.7218 | 0.5992
0.7224 | 0.5998
0.7231 | 0.6002
0.7238 | 0.6006
0.7245 | 0.601
0.7251 | 0.6015
0.7257 | 0.6019
0.7263 | 0.6022
0.7269 | 0.6027
0.7277 | 0.6033
0.7284 | 0.6038
0.729 | 0.6043
0.7297 | 0.6046
0.7305 | 0.605
0.7312 | 0.6056
0.7318 | 0.6064
0.7324 | 0.6067
0.7331 | 0.607
0.7338 | 0.6074
0.7344 | 0.6078
0.7351 | 0.6085
0.7357 | 0.6088
0.7363 | 0.6093
0.737 | 0.6098
0.7378 | 0.6103
0.7385 | 0.6109
0.7392 | 0.6114
0.7398 | 0.612
0.7405 | 0.6123
0.7412 | 0.6128
0.7418 | 0.6132
0.7424 | 0.6137
0.7431 | 0.6142
0.7438 | 0.6146
0.7445 | 0.6151
0.7452 | 0.6155
0.7458 | 0.616
0.7465 | 0.6165
0.7472 | 0.6171
0.7479 | 0.6176
0.7485 | 0.6181
0.7491 | 0.6185
0.7497 | 0.6188
0.7503 | 0.6193
0.751 | 0.6197
0.7517 | 0.6202
0.7524 | 0.6206
0.753 | 0.6211
0.7538 | 0.6216
0.7545 | 0.622
0.7551 | 0.6224
0.7557 | 0.6229
0.7563 | 0.6234
0.757 | 0.6237
0.7577 | 0.6242
0.7584 | 0.6247
0.759 | 0.6252
0.7596 | 0.6257
0.7604 | 0.6261
0.7611 | 0.6266
0.7618 | 0.627
0.7625 | 0.6274
0.7632 | 0.6281
0.7639 | 0.6285
0.7645 | 0.629
0.7652 | 0.6294
0.7657 | 0.6297
0.7663 | 0.6301
0.767 | 0.6304
0.7677 | 0.6309
0.7684 | 0.6314
0.7691 | 0.6319
0.7697 | 0.6324
0.7704 | 0.633
0.7712 | 0.6332
0.7718 | 0.6336
0.7724 | 0.6341
0.7731 | 0.6348
0.7738 | 0.6353
0.7745 | 0.6356
0.7751 | 0.636
0.7757 | 0.6364
0.7763 | 0.6368
0.777 | 0.637
0.7777 | 0.6375
0.7785 | 0.638
0.7791 | 0.6386
0.7798 | 0.6389
0.7804 | 0.6396
0.7811 | 0.64
0.7817 | 0.6404
0.7824 | 0.6408
0.783 | 0.6412
0.7837 | 0.6417
0.7844 | 0.6422
0.7851 | 0.6425
0.7857 | 0.6431
0.7864 | 0.6434
0.7871 | 0.6439
0.7878 | 0.6443
0.7885 | 0.6446
0.7891 | 0.6451
0.7897 | 0.6456
0.7903 | 0.646
0.7911 | 0.6464
0.7918 | 0.6468
0.7924 | 0.6472
0.7931 | 0.6476
0.7938 | 0.6482
0.7945 | 0.6486
0.7952 | 0.649
0.7958 | 0.6496
0.7964 | 0.65
0.797 | 0.6503
0.7977 | 0.6506
0.7984 | 0.6511
0.7991 | 0.6516
0.7997 | 0.652
0.8004 | 0.6523
0.8012 | 0.6527
0.8019 | 0.6532
0.8025 | 0.6537
0.8032 | 0.6542
0.8039 | 0.6544
0.8046 | 0.6548
0.8052 | 0.6553
0.8058 | 0.6557
0.8064 | 0.6561
0.807 | 0.6565
0.8077 | 0.6569
0.8084 | 0.6572
0.8091 | 0.6576
0.8098 | 0.6582
0.8104 | 0.6585
0.8111 | 0.6589
0.8118 | 0.6593
0.8124 | 0.6598
0.813 | 0.6603
0.8137 | 0.6604
0.8144 | 0.6608
0.8151 | 0.6613
0.8157 | 0.6617
0.8163 | 0.6622
0.8169 | 0.6623
0.8177 | 0.6627
0.8185 | 0.6633
0.8191 | 0.6639
0.8197 | 0.6642
0.8204 | 0.6645
0.8211 | 0.6648
0.8218 | 0.6653
0.8224 | 0.666
0.823 | 0.6662
0.8237 | 0.6665
0.8245 | 0.6669
0.8252 | 0.6673
0.8258 | 0.6679
0.8264 | 0.6683
0.8271 | 0.6686
0.8279 | 0.6689
0.8285 | 0.6694
0.8291 | 0.6698
0.8297 | 0.6701
0.8304 | 0.6705
0.8311 | 0.6707
0.8318 | 0.6711
0.8324 | 0.6716
0.8331 | 0.6721
0.8338 | 0.6725
0.8345 | 0.6728
0.8352 | 0.6733
0.8358 | 0.6737
0.8364 | 0.6739
0.8371 | 0.6743
0.8377 | 0.6749
0.8384 | 0.6753
0.8391 | 0.6756
0.8397 | 0.6758
0.8403 | 0.6762
0.8411 | 0.6765
0.8418 | 0.677
0.8425 | 0.6775
0.8431 | 0.6778
0.8438 | 0.6782
0.8445 | 0.6786
0.8452 | 0.679
0.8458 | 0.6794
0.8464 | 0.6799
0.847 | 0.6803
0.8477 | 0.6805
0.8484 | 0.6809
0.8491 | 0.6813
0.8498 | 0.6817
0.8504 | 0.6821
0.8512 | 0.6825
0.8519 | 0.6829
0.8525 | 0.6833
0.8531 | 0.6838
0.8538 | 0.6841
0.8545 | 0.6845
0.8552 | 0.685
0.8558 | 0.6853
0.8563 | 0.6854
0.857 | 0.6858
0.8577 | 0.6863
0.8585 | 0.6867
0.8592 | 0.6871
0.8598 | 0.6875
0.8604 | 0.6878
0.8612 | 0.6882
0.8619 | 0.6886
0.8625 | 0.6892
0.8631 | 0.6895
0.8638 | 0.6897
0.8645 | 0.6902
0.8652 | 0.6906
0.8658 | 0.691
0.8665 | 0.6913
0.8671 | 0.6916
0.8678 | 0.6919
0.8685 | 0.6923
0.8692 | 0.6928
0.8697 | 0.6933
0.8704 | 0.6935
0.871 | 0.6936
0.8717 | 0.6941
0.8724 | 0.6945
0.8731 | 0.6951
0.8737 | 0.6954
0.8744 | 0.6957
0.8751 | 0.6961
0.8758 | 0.6966
0.8764 | 0.6969
0.877 | 0.6972
0.8777 | 0.6974
0.8784 | 0.6977
0.879 | 0.6981
0.8797 | 0.6986
0.8803 | 0.699
0.881 | 0.6994
0.8818 | 0.6998
0.8825 | 0.7003
0.8831 | 0.7008
0.8838 | 0.7011
0.8845 | 0.7013
0.8852 | 0.7015
0.8858 | 0.7021
0.8864 | 0.7024
0.887 | 0.7026
0.8876 | 0.7028
0.8884 | 0.7032
0.8891 | 0.7037
0.8897 | 0.7042
0.8904 | 0.7045
0.8911 | 0.7049
0.8918 | 0.7051
0.8924 | 0.7054
0.8931 | 0.7059
0.8937 | 0.7063
0.8944 | 0.7067
0.8951 | 0.7071
0.8957 | 0.7074
0.8963 | 0.7075
0.8969 | 0.7078
0.8976 | 0.7082
0.8984 | 0.7086
0.8991 | 0.7093
0.8998 | 0.7097
0.9004 | 0.7098
0.901 | 0.7101
0.9017 | 0.7104
0.9024 | 0.7109
0.903 | 0.7114
0.9036 | 0.7117
0.9043 | 0.712
0.9051 | 0.7123
0.9057 | 0.7127
0.9064 | 0.7131
0.907 | 0.7133
0.9077 | 0.7136
0.9085 | 0.7139
0.9091 | 0.7143
0.9097 | 0.7145
0.9103 | 0.715
0.911 | 0.7155
0.9117 | 0.7157
0.9124 | 0.716
0.913 | 0.7164
0.9137 | 0.7169
0.9144 | 0.7173
0.9152 | 0.7175
0.9158 | 0.718
0.9164 | 0.7183
0.917 | 0.7185
0.9177 | 0.7187
0.9184 | 0.719
0.9191 | 0.7196
0.9197 | 0.7199
0.9203 | 0.7202
0.921 | 0.7203
0.9218 | 0.7206
0.9225 | 0.7212
0.9232 | 0.7217
0.9239 | 0.7221
0.9246 | 0.7223
0.9253 | 0.7227
0.9259 | 0.723
0.9265 | 0.7234
0.927 | 0.7237
0.9277 | 0.7239
0.9284 | 0.7243
0.9291 | 0.7246
0.9297 | 0.725
0.9304 | 0.7251
0.9311 | 0.7255
0.9318 | 0.726
0.9325 | 0.7263
0.9331 | 0.7265
0.9337 | 0.7268
0.9344 | 0.7272
0.9351 | 0.7274
0.9357 | 0.7279
0.9363 | 0.7282
0.9369 | 0.7284
0.9376 | 0.7286
0.9384 | 0.7288
0.9391 | 0.7293
0.9398 | 0.73
0.9404 | 0.7303
0.9411 | 0.7304
0.9418 | 0.7307
0.9425 | 0.731
0.9431 | 0.7313
0.9437 | 0.7316
0.9444 | 0.7319
0.9451 | 0.7321
0.9458 | 0.7325
0.9464 | 0.7329
0.9471 | 0.7332
0.9478 | 0.7335
0.9485 | 0.7339
0.9491 | 0.7343
0.9497 | 0.7345
0.9503 | 0.7346
0.951 | 0.735
0.9517 | 0.7354
0.9524 | 0.7358
0.953 | 0.736
0.9537 | 0.7363
0.9544 | 0.7367
0.9552 | 0.7371
0.9559 | 0.7375
0.9565 | 0.7377
0.9571 | 0.738
0.9577 | 0.7382
0.9584 | 0.7383
0.9591 | 0.7387
0.9597 | 0.739
0.9603 | 0.7391
0.961 | 0.7394
0.9617 | 0.7398
0.9625 | 0.7402
0.9631 | 0.7406
0.9638 | 0.7407
0.9645 | 0.7409
0.9652 | 0.7413
0.9658 | 0.7418
0.9664 | 0.7418
0.967 | 0.742
0.9676 | 0.7424
0.9683 | 0.7428
0.9691 | 0.743
0.9698 | 0.7434
0.9704 | 0.7438
0.9711 | 0.744
0.9719 | 0.7445
0.9725 | 0.7447
0.9731 | 0.7449
0.9738 | 0.745
0.9744 | 0.7452
0.9751 | 0.7456
0.9758 | 0.746
0.9764 | 0.7462
0.977 | 0.7464
0.9777 | 0.7467
0.9784 | 0.7468
0.9792 | 0.7473
0.9799 | 0.7475
0.9805 | 0.7477
0.9811 | 0.7479
0.9819 | 0.7484
0.9825 | 0.7489
0.9832 | 0.7491
0.9838 | 0.7493
0.9845 | 0.7495
0.9852 | 0.7497
0.9859 | 0.75
0.9865 | 0.7502
0.9872 | 0.7505
0.9878 | 0.7508
0.9886 | 0.7511
0.9892 | 0.7513
0.9898 | 0.7515
0.9904 | 0.7516
0.991 | 0.7518
0.9917 | 0.7521
0.9924 | 0.7523
0.993 | 0.7527
0.9937 | 0.7529
0.9944 | 0.7532
0.9951 | 0.7535
0.9958 | 0.754
0.9964 | 0.7541
0.997 | 0.7542
0.9976 | 0.7544
0.9983 | 0.7547
0.999 | 0.7549
0.9997 | 0.755
1.0003 | 0.7553
1.0009 | 0.7555
1.0017 | 0.7557
1.0024 | 0.7561
1.0031 | 0.7564
1.0038 | 0.7569
1.0045 | 0.757
1.0052 | 0.7572
1.0058 | 0.7576
1.0064 | 0.7579
1.007 | 0.7581
1.0076 | 0.7581
1.0083 | 0.7582
1.009 | 0.7583
1.0097 | 0.7585
1.0103 | 0.7589
1.011 | 0.7593
1.0118 | 0.7596
1.0125 | 0.7598
1.0131 | 0.7601
1.0137 | 0.7601
1.0144 | 0.7603
1.0151 | 0.7604
1.0158 | 0.7607
1.0164 | 0.761
1.017 | 0.7611
1.0176 | 0.7614
1.0183 | 0.7616
1.0191 | 0.7618
1.0198 | 0.7621
1.0204 | 0.7623
1.0211 | 0.7625
1.0217 | 0.7628
1.0224 | 0.763
1.0231 | 0.7631
1.0237 | 0.7632
1.0244 | 0.7635
1.0251 | 0.7637
1.0258 | 0.764
1.0264 | 0.7643
1.0271 | 0.7646
1.0277 | 0.7647
1.0284 | 0.7649
1.0291 | 0.7652
1.0298 | 0.7653
1.0304 | 0.7655
1.031 | 0.7657
1.0317 | 0.7658
1.0324 | 0.766
1.0331 | 0.7662
1.0337 | 0.7663
1.0344 | 0.7664
1.0351 | 0.7668
1.0359 | 0.7672
1.0365 | 0.7675
1.0371 | 0.7675
1.0377 | 0.7674
1.0384 | 0.7677
1.0391 | 0.768
1.0398 | 0.7681
1.0404 | 0.7681
1.041 | 0.7684
1.0418 | 0.7687
1.0425 | 0.7688
1.0432 | 0.7691
1.0439 | 0.7693
1.0445 | 0.7694
1.0452 | 0.7698
1.0459 | 0.77
1.0465 | 0.7701
1.0471 | 0.7703
1.0477 | 0.7704
1.0484 | 0.7705
1.0491 | 0.7707
1.0498 | 0.7708
1.0504 | 0.7711
1.0511 | 0.7713
1.0518 | 0.7714
1.0525 | 0.7716
1.0531 | 0.7718
1.0537 | 0.7719
1.0544 | 0.7722
1.0551 | 0.7722
1.0558 | 0.7724
1.0564 | 0.7725
1.057 | 0.7727
1.0576 | 0.7728
1.0583 | 0.773
1.0591 | 0.773
1.0598 | 0.7731
1.0605 | 0.7733
1.0611 | 0.7735
1.0618 | 0.7737
1.0625 | 0.7739
1.0631 | 0.774
1.0637 | 0.7742
1.0644 | 0.7743
1.0651 | 0.7745
1.0658 | 0.7747
1.0665 | 0.7748
1.0671 | 0.7749
1.0678 | 0.7751
1.0685 | 0.7752
1.0692 | 0.7754
1.0698 | 0.7755
1.0704 | 0.7756
1.071 | 0.7756
1.0717 | 0.7757
1.0724 | 0.7761
1.0731 | 0.776
1.0737 | 0.7761
1.0744 | 0.7764
1.0752 | 0.7766
1.0759 | 0.7768
1.0765 | 0.777
1.0771 | 0.7772
1.0777 | 0.7772
1.0784 | 0.7772
1.0791 | 0.7773
1.0797 | 0.7775
1.0804 | 0.7776
1.081 | 0.7776
1.0817 | 0.7778
1.0824 | 0.7778
1.0831 | 0.778
1.0838 | 0.7783
1.0844 | 0.7785
1.0851 | 0.7784
1.0858 | 0.7785
1.0865 | 0.7788
1.0871 | 0.7788
1.0877 | 0.7788
1.0883 | 0.7789
1.089 | 0.779
1.0897 | 0.7791
1.0904 | 0.7792
1.091 | 0.7792
1.0917 | 0.7792
1.0925 | 0.7792
1.0932 | 0.7795
1.0938 | 0.7797
1.0944 | 0.7798
1.0951 | 0.7797
1.0958 | 0.7799
1.0965 | 0.7801
1.097 | 0.7803
1.0976 | 0.7804
1.0983 | 0.7804
1.0991 | 0.7804
1.0998 | 0.7805
1.1005 | 0.7805
1.1011 | 0.7806
1.1018 | 0.7807
1.1025 | 0.7809
1.1032 | 0.781
1.1038 | 0.781
1.1045 | 0.781
1.1052 | 0.781
1.1059 | 0.7812
1.1065 | 0.7814
1.1072 | 0.7814
1.1078 | 0.7813
1.1085 | 0.7815
1.1092 | 0.7815
1.1099 | 0.7815
1.1105 | 0.7817
1.1111 | 0.7819
1.1117 | 0.7818
1.1124 | 0.7819
1.1131 | 0.782
1.1137 | 0.782
1.1144 | 0.7822
1.1151 | 0.7822
1.1158 | 0.7822
1.1165 | 0.7823
1.1171 | 0.7825
1.1177 | 0.7824
1.1183 | 0.7823
1.119 | 0.7824
1.1197 | 0.7825
1.1204 | 0.7826
1.121 | 0.7829
1.1217 | 0.7827
1.1224 | 0.7825
1.1232 | 0.7827
1.1238 | 0.7829
1.1245 | 0.783
1.1252 | 0.783
1.1259 | 0.783
1.1265 | 0.7831
1.1271 | 0.7831
1.1277 | 0.7829
1.1283 | 0.783
1.129 | 0.7831
1.1297 | 0.7832
1.1304 | 0.7831
1.1311 | 0.7831
1.1318 | 0.7832
1.1325 | 0.7832
1.1332 | 0.7833
1.1338 | 0.7834
1.1344 | 0.7833
1.1351 | 0.7832
1.1358 | 0.7833
1.1364 | 0.7833
1.137 | 0.7835
1.1376 | 0.7835
1.1383 | 0.7833
1.139 | 0.7833
1.1398 | 0.7833
1.1405 | 0.7832
1.1411 | 0.7833
1.1417 | 0.7834
1.1424 | 0.7835
1.1431 | 0.7834
1.1437 | 0.7834
1.1443 | 0.7833
1.145 | 0.7832
1.1457 | 0.7833
1.1464 | 0.7834
1.1471 | 0.7833
1.1477 | 0.7832
1.1484 | 0.7832
1.1491 | 0.7832
1.1498 | 0.7833
1.1505 | 0.7833
1.151 | 0.7831
1.1517 | 0.7831
1.1524 | 0.7831
1.1531 | 0.783
1.1537 | 0.7828
1.1544 | 0.783
1.1551 | 0.783
1.1558 | 0.7829
1.1565 | 0.7829
1.1572 | 0.7828
1.1578 | 0.7828
1.1584 | 0.7829
1.1591 | 0.7827
1.1598 | 0.7827
1.1604 | 0.7826
1.161 | 0.7826
1.1617 | 0.7826
1.1624 | 0.7826
1.1632 | 0.7825
1.1639 | 0.7826
1.1646 | 0.7827
1.1653 | 0.7826
1.166 | 0.7826
1.1666 | 0.7823
1.1672 | 0.7824
1.1678 | 0.7821
1.1684 | 0.7819
1.169 | 0.7819
1.1698 | 0.7819
1.1704 | 0.7818
1.1711 | 0.7817
1.1717 | 0.7817
1.1725 | 0.7816
1.1732 | 0.7815
1.1738 | 0.7815
1.1744 | 0.7814
1.1751 | 0.7812
1.1758 | 0.7811
1.1764 | 0.7811
1.177 | 0.781
1.1776 | 0.7809
1.1782 | 0.7807
1.179 | 0.7805
1.1797 | 0.7804
1.1805 | 0.7805
1.1811 | 0.7806
1.1817 | 0.7806
1.1824 | 0.7803
1.1831 | 0.7802
1.1838 | 0.7802
1.1844 | 0.7802
1.1851 | 0.78
1.1858 | 0.7798
1.1865 | 0.7796
1.1871 | 0.7796
1.1878 | 0.7797
1.1884 | 0.7795
1.1891 | 0.7794
1.1898 | 0.7792
1.1905 | 0.779
1.1911 | 0.7787
1.1917 | 0.7785
1.1924 | 0.7783
1.1931 | 0.7784
1.1938 | 0.7784
1.1944 | 0.778
1.1951 | 0.7779
1.1958 | 0.7779
1.1966 | 0.7778
1.1972 | 0.7778
1.1978 | 0.7776
1.1984 | 0.7774
1.1991 | 0.7771
1.1997 | 0.777
1.2004 | 0.7769
1.201 | 0.7768
1.2017 | 0.7765
1.2023 | 0.7763
1.2031 | 0.7762
1.2038 | 0.7761
1.2044 | 0.776
1.2051 | 0.7758
1.2058 | 0.7754
1.2065 | 0.7752
1.2071 | 0.775
1.2077 | 0.7749
1.2083 | 0.7747
1.2089 | 0.7744
1.2097 | 0.7743
1.2104 | 0.7741
1.211 | 0.774
1.2117 | 0.7736
1.2124 | 0.7733
1.2131 | 0.7733
1.2138 | 0.7731
1.2144 | 0.7729
1.215 | 0.7726
1.2157 | 0.7724
1.2164 | 0.7722
1.217 | 0.7721
1.2176 | 0.7719
1.2183 | 0.7717
1.219 | 0.7713
1.2197 | 0.7709
1.2205 | 0.7708
1.2211 | 0.7708
1.2217 | 0.7707
1.2224 | 0.7703
1.2231 | 0.7698
1.2238 | 0.7695
1.2244 | 0.7692
1.2251 | 0.769
1.2258 | 0.7687
1.2265 | 0.7684
1.2272 | 0.7681
1.2278 | 0.7679
1.2285 | 0.7677
1.2291 | 0.7672
1.2299 | 0.7671
1.2305 | 0.7667
1.2311 | 0.7664
1.2317 | 0.766
1.2323 | 0.7655
1.233 | 0.7652
1.2337 | 0.7651
1.2344 | 0.7647
1.2351 | 0.7642
1.2358 | 0.7639
1.2365 | 0.7637
1.2372 | 0.7633
1.2378 | 0.7629
1.2384 | 0.7624
1.239 | 0.762
1.2397 | 0.7616
1.2404 | 0.7613
1.241 | 0.7608
1.2416 | 0.7605
1.2423 | 0.76
1.2431 | 0.7595
1.2438 | 0.7592
1.2445 | 0.7587
1.2452 | 0.7585
1.2458 | 0.7579
1.2465 | 0.7575
1.2472 | 0.757
1.2478 | 0.7565
1.2484 | 0.756
1.249 | 0.7555
1.2497 | 0.7549
1.2504 | 0.7545
1.2511 | 0.7539
1.2517 | 0.7534
1.2524 | 0.7529
1.2532 | 0.7525
1.2539 | 0.752
1.2545 | 0.7514
1.2551 | 0.7507
1.2558 | 0.75
1.2565 | 0.7494
1.2571 | 0.7488
1.2577 | 0.7481
1.2583 | 0.7476
1.259 | 0.747
1.2597 | 0.7463
1.2605 | 0.7456
1.2612 | 0.7451
1.2618 | 0.7444
1.2624 | 0.7436
1.2631 | 0.7428
1.2638 | 0.7419
1.2644 | 0.7411
1.2651 | 0.7404
1.2657 | 0.7396
1.2664 | 0.7389
1.2671 | 0.7381
1.2678 | 0.7372
1.2684 | 0.7362
1.269 | 0.7351
1.2698 | 0.7342
1.2705 | 0.7334
1.2711 | 0.7325
1.2717 | 0.7315
1.2723 | 0.7303
1.273 | 0.7292
1.2738 | 0.7282
1.2744 | 0.7271
1.2751 | 0.7258
1.2758 | 0.7246
1.2765 | 0.7233
1.2772 | 0.7222
1.2778 | 0.7209
1.2784 | 0.7194
1.279 | 0.7178
1.2797 | 0.7163
1.2804 | 0.715
1.2811 | 0.7134
1.2817 | 0.7117
1.2824 | 0.7099
1.2832 | 0.7081
1.2839 | 0.7064
1.2846 | 0.7045
1.2852 | 0.7025
1.2859 | 0.7002
1.2866 | 0.6979
1.2873 | 0.6954
1.2879 | 0.6926
1.2885 | 0.6898
1.2891 | 0.6867
1.2898 | 0.6834
1.2905 | 0.6799
1.2912 | 0.6759
1.2918 | 0.6712
1.2925 | 0.6653
1.2932 | 0.6573
1.2939 | 0.6302