## PLA_Horizontal_1
Displacement | Force
(mm) | (kN)
0 | 0.0015
0.0001 | 0.0016
0.0002 | 0.0015
0.0005 | 0.0014
0.0008 | 0.0016
0.0013 | 0.002
0.0019 | 0.0026
0.0026 | 0.0032
0.0032 | 0.0038
0.0038 | 0.0045
0.0045 | 0.0052
0.005 | 0.0059
0.0056 | 0.0066
0.0062 | 0.0072
0.0069 | 0.0079
0.0076 | 0.0085
0.0082 | 0.0089
0.0089 | 0.0094
0.0096 | 0.0095
0.0103 | 0.0093
0.011 | 0.0091
0.0116 | 0.009
0.0122 | 0.0088
0.0128 | 0.0093
0.0135 | 0.0096
0.0142 | 0.0099
0.0149 | 0.01
0.0155 | 0.0098
0.0162 | 0.0099
0.0169 | 0.0101
0.0177 | 0.0104
0.0184 | 0.0109
0.019 | 0.0114
0.0197 | 0.0113
0.0204 | 0.011
0.0211 | 0.0108
0.0217 | 0.011
0.0223 | 0.0111
0.0229 | 0.0112
0.0236 | 0.0117
0.0243 | 0.0123
0.025 | 0.0129
0.0257 | 0.0134
0.0263 | 0.0137
0.0271 | 0.014
0.0278 | 0.0145
0.0284 | 0.0151
0.0291 | 0.0157
0.0298 | 0.0163
0.0305 | 0.017
0.0311 | 0.0175
0.0317 | 0.0177
0.0323 | 0.018
0.033 | 0.0185
0.0338 | 0.0191
0.0345 | 0.0198
0.0352 | 0.0205
0.0358 | 0.0213
0.0365 | 0.0216
0.0372 | 0.0218
0.0378 | 0.0223
0.0384 | 0.0227
0.0391 | 0.0232
0.0398 | 0.0238
0.0405 | 0.0244
0.0411 | 0.0251
0.0418 | 0.0256
0.0424 | 0.026
0.0431 | 0.0262
0.0438 | 0.0265
0.0445 | 0.0269
0.0451 | 0.0276
0.0458 | 0.0284
0.0464 | 0.0289
0.0471 | 0.0298
0.0478 | 0.0304
0.0485 | 0.0308
0.0492 | 0.031
0.0499 | 0.0316
0.0506 | 0.0323
0.0513 | 0.033
0.0519 | 0.0337
0.0525 | 0.0343
0.0531 | 0.0349
0.0538 | 0.0354
0.0545 | 0.0358
0.0552 | 0.0365
0.0558 | 0.0372
0.0565 | 0.0378
0.0573 | 0.0386
0.058 | 0.0395
0.0587 | 0.0402
0.0593 | 0.0407
0.06 | 0.0415
0.0607 | 0.0422
0.0614 | 0.0429
0.062 | 0.0437
0.0625 | 0.0443
0.0632 | 0.0447
0.0639 | 0.0453
0.0646 | 0.046
0.0652 | 0.0468
0.0659 | 0.0476
0.0665 | 0.0484
0.0672 | 0.0491
0.0679 | 0.0497
0.0685 | 0.0503
0.0691 | 0.051
0.0698 | 0.0515
0.0705 | 0.0523
0.0712 | 0.0529
0.0718 | 0.0537
0.0724 | 0.0544
0.073 | 0.0549
0.0738 | 0.0556
0.0746 | 0.0562
0.0753 | 0.0572
0.0759 | 0.0579
0.0765 | 0.0587
0.0772 | 0.0594
0.0779 | 0.0602
0.0785 | 0.0608
0.0792 | 0.0612
0.0799 | 0.0619
0.0806 | 0.0627
0.0813 | 0.0634
0.082 | 0.0641
0.0826 | 0.0647
0.0833 | 0.0655
0.084 | 0.0662
0.0847 | 0.0669
0.0853 | 0.0679
0.0859 | 0.0687
0.0865 | 0.0693
0.0872 | 0.0699
0.0879 | 0.0706
0.0886 | 0.0711
0.0892 | 0.072
0.09 | 0.0727
0.0907 | 0.0733
0.0914 | 0.0742
0.092 | 0.075
0.0926 | 0.0756
0.0932 | 0.0761
0.0939 | 0.0767
0.0946 | 0.0772
0.0952 | 0.0781
0.0958 | 0.079
0.0965 | 0.0796
0.0972 | 0.0801
0.098 | 0.0808
0.0986 | 0.0816
0.0993 | 0.0823
0.1 | 0.083
0.1007 | 0.0837
0.1013 | 0.0845
0.102 | 0.0853
0.1025 | 0.0858
0.1031 | 0.0863
0.1038 | 0.0868
0.1045 | 0.0876
0.1052 | 0.0884
0.1059 | 0.0892
0.1066 | 0.09
0.1073 | 0.0906
0.108 | 0.0914
0.1086 | 0.092
0.1093 | 0.0927
0.1099 | 0.0933
0.1106 | 0.0939
0.1113 | 0.0947
0.1119 | 0.0954
0.1125 | 0.0961
0.1131 | 0.0968
0.1138 | 0.0973
0.1146 | 0.0979
0.1153 | 0.0989
0.116 | 0.0996
0.1166 | 0.1002
0.1173 | 0.1007
0.118 | 0.1015
0.1186 | 0.1022
0.1193 | 0.1028
0.1199 | 0.1035
0.1206 | 0.1043
0.1213 | 0.105
0.122 | 0.1057
0.1226 | 0.1066
0.1232 | 0.1072
0.124 | 0.1078
0.1247 | 0.1083
0.1253 | 0.1091
0.1259 | 0.1098
0.1265 | 0.1105
0.1272 | 0.1111
0.1279 | 0.1116
0.1286 | 0.1124
0.1292 | 0.1132
0.1299 | 0.1139
0.1306 | 0.1144
0.1313 | 0.1151
0.1319 | 0.1159
0.1325 | 0.1166
0.1331 | 0.1172
0.1338 | 0.1178
0.1345 | 0.1184
0.1352 | 0.1192
0.1358 | 0.12
0.1365 | 0.1208
0.1372 | 0.1214
0.138 | 0.122
0.1386 | 0.1228
0.1393 | 0.1237
0.1399 | 0.1244
0.1406 | 0.125
0.1413 | 0.1256
0.142 | 0.1263
0.1425 | 0.1269
0.1431 | 0.1276
0.1438 | 0.1284
0.1445 | 0.1291
0.1452 | 0.1297
0.1459 | 0.1303
0.1466 | 0.1311
0.1473 | 0.1317
0.148 | 0.1324
0.1486 | 0.133
0.1492 | 0.1336
0.1499 | 0.1343
0.1506 | 0.1348
0.1513 | 0.1358
0.1519 | 0.1365
0.1525 | 0.1371
0.1531 | 0.1377
0.1538 | 0.1384
0.1546 | 0.1392
0.1553 | 0.1398
0.1559 | 0.1406
0.1565 | 0.1412
0.1572 | 0.1419
0.1579 | 0.1426
0.1585 | 0.1432
0.1591 | 0.1438
0.1598 | 0.1445
0.1605 | 0.1452
0.1612 | 0.1459
0.1619 | 0.1465
0.1625 | 0.1474
0.1632 | 0.1479
0.1639 | 0.1486
0.1646 | 0.1493
0.1653 | 0.1504
0.1659 | 0.151
0.1665 | 0.1516
0.1671 | 0.1523
0.1678 | 0.153
0.1685 | 0.1536
0.1692 | 0.1539
0.1699 | 0.1547
0.1706 | 0.1556
0.1713 | 0.1562
0.172 | 0.1571
0.1726 | 0.158
0.1732 | 0.1586
0.1738 | 0.1591
0.1745 | 0.1597
0.1752 | 0.1605
0.1758 | 0.161
0.1765 | 0.1616
0.1771 | 0.1623
0.1779 | 0.1632
0.1787 | 0.1639
0.1793 | 0.1646
0.18 | 0.1654
0.1807 | 0.1664
0.1814 | 0.167
0.182 | 0.1675
0.1826 | 0.1681
0.1832 | 0.1688
0.1838 | 0.1694
0.1845 | 0.1699
0.1852 | 0.1706
0.1859 | 0.1715
0.1865 | 0.1723
0.1873 | 0.1729
0.188 | 0.1734
0.1887 | 0.1742
0.1893 | 0.1749
0.1899 | 0.1758
0.1906 | 0.1764
0.1913 | 0.177
0.1919 | 0.1776
0.1925 | 0.1783
0.1931 | 0.179
0.1937 | 0.1794
0.1945 | 0.18
0.1953 | 0.1807
0.196 | 0.1815
0.1966 | 0.1824
0.1972 | 0.183
0.1979 | 0.1838
0.1986 | 0.1845
0.1992 | 0.1854
0.1999 | 0.1859
0.2005 | 0.1863
0.2012 | 0.1871
0.2019 | 0.188
0.2026 | 0.1889
0.2032 | 0.1894
0.2039 | 0.1898
0.2046 | 0.1905
0.2053 | 0.1915
0.2059 | 0.1922
0.2065 | 0.1928
0.2071 | 0.1934
0.2079 | 0.1942
0.2086 | 0.1949
0.2092 | 0.1955
0.2099 | 0.1961
0.2106 | 0.1968
0.2113 | 0.1974
0.212 | 0.1981
0.2126 | 0.1988
0.2132 | 0.1994
0.2138 | 0.2002
0.2145 | 0.2009
0.2152 | 0.2016
0.2159 | 0.2023
0.2165 | 0.203
0.2171 | 0.2036
0.2179 | 0.2042
0.2186 | 0.2049
0.2192 | 0.2057
0.2199 | 0.2065
0.2206 | 0.207
0.2213 | 0.2076
0.2219 | 0.2083
0.2225 | 0.2092
0.2231 | 0.2098
0.2237 | 0.2104
0.2244 | 0.2111
0.2252 | 0.2117
0.2259 | 0.2123
0.2265 | 0.2131
0.2272 | 0.2138
0.2279 | 0.2145
0.2286 | 0.2153
0.2292 | 0.2159
0.2299 | 0.2166
0.2305 | 0.2173
0.2312 | 0.2179
0.2319 | 0.2185
0.2325 | 0.219
0.2331 | 0.2198
0.2338 | 0.2205
0.2345 | 0.2213
0.2353 | 0.222
0.236 | 0.2227
0.2366 | 0.2234
0.2372 | 0.2241
0.2379 | 0.2249
0.2386 | 0.2257
0.2392 | 0.2262
0.2399 | 0.2267
0.2406 | 0.2274
0.2413 | 0.2281
0.242 | 0.2288
0.2426 | 0.2295
0.2433 | 0.2302
0.2439 | 0.2309
0.2447 | 0.2316
0.2453 | 0.2322
0.2459 | 0.2329
0.2465 | 0.2335
0.2471 | 0.2341
0.2478 | 0.2345
0.2485 | 0.2354
0.2492 | 0.2361
0.2498 | 0.2369
0.2505 | 0.2377
0.2513 | 0.2383
0.252 | 0.2391
0.2526 | 0.2398
0.2532 | 0.2404
0.2538 | 0.2411
0.2545 | 0.2417
0.2552 | 0.2424
0.2558 | 0.243
0.2565 | 0.2436
0.2571 | 0.2443
0.2579 | 0.2448
0.2586 | 0.2455
0.2593 | 0.2463
0.26 | 0.2471
0.2606 | 0.2477
0.2613 | 0.2484
0.262 | 0.2493
0.2626 | 0.2498
0.2632 | 0.2504
0.2638 | 0.2509
0.2645 | 0.2516
0.2652 | 0.2523
0.2659 | 0.253
0.2665 | 0.2537
0.2672 | 0.2544
0.268 | 0.255
0.2687 | 0.2557
0.2693 | 0.2566
0.2699 | 0.2572
0.2706 | 0.2579
0.2713 | 0.2584
0.272 | 0.2591
0.2726 | 0.2598
0.2731 | 0.2604
0.2738 | 0.2611
0.2745 | 0.2617
0.2752 | 0.2625
0.276 | 0.2634
0.2766 | 0.264
0.2772 | 0.2645
0.2779 | 0.2651
0.2786 | 0.2658
0.2792 | 0.2665
0.2798 | 0.267
0.2805 | 0.2677
0.2812 | 0.2684
0.2819 | 0.2691
0.2826 | 0.2697
0.2832 | 0.2704
0.2838 | 0.2712
0.2846 | 0.2717
0.2853 | 0.2723
0.2859 | 0.273
0.2865 | 0.2739
0.2872 | 0.2744
0.2879 | 0.275
0.2886 | 0.2756
0.2892 | 0.2765
0.2899 | 0.2772
0.2906 | 0.2778
0.2913 | 0.2784
0.292 | 0.2792
0.2926 | 0.2799
0.2932 | 0.2805
0.2938 | 0.2811
0.2945 | 0.2818
0.2952 | 0.2826
0.2959 | 0.2831
0.2965 | 0.2838
0.2972 | 0.2845
0.2979 | 0.2851
0.2987 | 0.2858
0.2993 | 0.2866
0.3 | 0.2873
0.3007 | 0.288
0.3014 | 0.2887
0.302 | 0.2894
0.3027 | 0.2901
0.3033 | 0.2907
0.3039 | 0.2913
0.3045 | 0.2919
0.3053 | 0.2925
0.3059 | 0.293
0.3066 | 0.2938
0.3073 | 0.2946
0.3079 | 0.2953
0.3086 | 0.2959
0.3093 | 0.2965
0.3099 | 0.2971
0.3105 | 0.2977
0.3112 | 0.2985
0.3119 | 0.2991
0.3125 | 0.2998
0.3132 | 0.3005
0.3138 | 0.3009
0.3145 | 0.3016
0.3152 | 0.3023
0.316 | 0.3032
0.3166 | 0.3039
0.3172 | 0.3045
0.3179 | 0.305
0.3186 | 0.3057
0.3192 | 0.3065
0.3199 | 0.3071
0.3205 | 0.3078
0.3212 | 0.3083
0.322 | 0.309
0.3226 | 0.3097
0.3233 | 0.3104
0.3239 | 0.311
0.3246 | 0.3116
0.3254 | 0.3124
0.326 | 0.3131
0.3266 | 0.3137
0.3272 | 0.3143
0.3278 | 0.3149
0.3285 | 0.3157
0.3292 | 0.3163
0.3299 | 0.3169
0.3306 | 0.3175
0.3313 | 0.3183
0.332 | 0.319
0.3327 | 0.3196
0.3333 | 0.3201
0.3339 | 0.3207
0.3345 | 0.3213
0.3352 | 0.3219
0.3359 | 0.3228
0.3365 | 0.3236
0.3371 | 0.3241
0.3378 | 0.3248
0.3385 | 0.3254
0.3392 | 0.326
0.3399 | 0.3266
0.3406 | 0.3274
0.3413 | 0.328
0.342 | 0.3288
0.3426 | 0.3294
0.3432 | 0.3301
0.3438 | 0.3307
0.3444 | 0.3314
0.3451 | 0.3319
0.3458 | 0.3325
0.3465 | 0.3332
0.3472 | 0.3338
0.3479 | 0.3343
0.3486 | 0.3351
0.3493 | 0.3359
0.3499 | 0.3368
0.3506 | 0.3374
0.3513 | 0.3381
0.352 | 0.3388
0.3526 | 0.3393
0.3532 | 0.3399
0.3538 | 0.3403
0.3544 | 0.3409
0.3552 | 0.3416
0.356 | 0.3423
0.3566 | 0.3431
0.3573 | 0.3438
0.3579 | 0.3445
0.3586 | 0.3452
0.3593 | 0.3459
0.3599 | 0.3464
0.3606 | 0.3469
0.3613 | 0.3475
0.362 | 0.3485
0.3627 | 0.3492
0.3633 | 0.3496
0.3639 | 0.3501
0.3646 | 0.3507
0.3653 | 0.3514
0.366 | 0.3522
0.3666 | 0.3529
0.3672 | 0.3536
0.3678 | 0.3541
0.3685 | 0.3547
0.3692 | 0.3553
0.3699 | 0.356
0.3705 | 0.3567
0.3712 | 0.3574
0.372 | 0.358
0.3726 | 0.3587
0.3733 | 0.3595
0.3739 | 0.36
0.3745 | 0.3605
0.3752 | 0.3611
0.3759 | 0.3619
0.3765 | 0.3625
0.3772 | 0.363
0.3778 | 0.3636
0.3786 | 0.3643
0.3793 | 0.3649
0.38 | 0.3656
0.3806 | 0.3664
0.3813 | 0.3672
0.382 | 0.3679
0.3827 | 0.3684
0.3833 | 0.3692
0.3839 | 0.3697
0.3845 | 0.3701
0.3852 | 0.3706
0.3859 | 0.3714
0.3866 | 0.3723
0.3872 | 0.3729
0.3879 | 0.3734
0.3886 | 0.3739
0.3893 | 0.3746
0.3899 | 0.3754
0.3906 | 0.3762
0.3912 | 0.3768
0.3919 | 0.3775
0.3926 | 0.378
0.3932 | 0.3784
0.3938 | 0.379
0.3944 | 0.3797
0.3952 | 0.3803
0.396 | 0.3811
0.3966 | 0.3819
0.3973 | 0.3824
0.3979 | 0.3828
0.3985 | 0.3835
0.3992 | 0.3842
0.3998 | 0.3848
0.4005 | 0.3855
0.4011 | 0.3861
0.4019 | 0.3867
0.4026 | 0.3874
0.4032 | 0.3882
0.4039 | 0.3888
0.4045 | 0.3894
0.4053 | 0.39
0.406 | 0.3906
0.4066 | 0.3913
0.4072 | 0.3918
0.4078 | 0.3924
0.4085 | 0.3931
0.4092 | 0.3937
0.4098 | 0.3943
0.4105 | 0.3951
0.4112 | 0.3957
0.4119 | 0.3962
0.4127 | 0.3969
0.4133 | 0.3977
0.4139 | 0.3981
0.4145 | 0.3988
0.4152 | 0.3995
0.4159 | 0.4
0.4165 | 0.4006
0.4172 | 0.4014
0.4178 | 0.402
0.4185 | 0.4025
0.4193 | 0.4031
0.42 | 0.404
0.4207 | 0.4048
0.4213 | 0.4053
0.4221 | 0.406
0.4227 | 0.4065
0.4233 | 0.4072
0.4239 | 0.4078
0.4245 | 0.4083
0.4251 | 0.4089
0.4258 | 0.4096
0.4265 | 0.4103
0.4272 | 0.4109
0.4278 | 0.4116
0.4286 | 0.4122
0.4293 | 0.4127
0.4299 | 0.4134
0.4305 | 0.4141
0.4312 | 0.4145
0.4319 | 0.415
0.4325 | 0.4157
0.4331 | 0.4164
0.4337 | 0.417
0.4343 | 0.4174
0.435 | 0.4179
0.4358 | 0.4186
0.4366 | 0.4195
0.4372 | 0.4202
0.4378 | 0.421
0.4385 | 0.4216
0.4392 | 0.4221
0.4399 | 0.4227
0.4405 | 0.4232
0.4412 | 0.4238
0.4419 | 0.4244
0.4426 | 0.4251
0.4432 | 0.4258
0.4439 | 0.4264
0.4445 | 0.427
0.4452 | 0.4276
0.446 | 0.4283
0.4466 | 0.429
0.4472 | 0.4296
0.4478 | 0.4302
0.4485 | 0.4309
0.4492 | 0.4315
0.4499 | 0.4319
0.4505 | 0.4327
0.4512 | 0.4333
0.4519 | 0.434
0.4527 | 0.4345
0.4533 | 0.4351
0.4539 | 0.4357
0.4545 | 0.4363
0.4552 | 0.4368
0.4559 | 0.4376
0.4566 | 0.4384
0.4572 | 0.4389
0.4578 | 0.4394
0.4585 | 0.4401
0.4593 | 0.4407
0.46 | 0.4414
0.4606 | 0.4422
0.4613 | 0.4427
0.462 | 0.4433
0.4627 | 0.4439
0.4633 | 0.4446
0.4639 | 0.4452
0.4645 | 0.4456
0.4651 | 0.4461
0.4658 | 0.4466
0.4666 | 0.4474
0.4672 | 0.4481
0.4679 | 0.4488
0.4686 | 0.4495
0.4693 | 0.4501
0.47 | 0.4507
0.4706 | 0.4512
0.4713 | 0.4519
0.4719 | 0.4527
0.4726 | 0.4535
0.4733 | 0.454
0.4739 | 0.4545
0.4745 | 0.455
0.4752 | 0.4555
0.4759 | 0.4561
0.4767 | 0.4567
0.4773 | 0.4576
0.4779 | 0.4583
0.4786 | 0.4589
0.4793 | 0.4593
0.48 | 0.4599
0.4806 | 0.4606
0.4813 | 0.4611
0.482 | 0.4617
0.4827 | 0.4624
0.4834 | 0.4633
0.484 | 0.4641
0.4846 | 0.4645
0.4853 | 0.465
0.4861 | 0.4657
0.4867 | 0.4662
0.4873 | 0.4669
0.4879 | 0.4675
0.4885 | 0.468
0.4892 | 0.4685
0.4899 | 0.4693
0.4906 | 0.4699
0.4912 | 0.4705
0.492 | 0.4709
0.4927 | 0.4716
0.4934 | 0.4723
0.494 | 0.4729
0.4945 | 0.4736
0.4952 | 0.4742
0.4959 | 0.4747
0.4965 | 0.4752
0.4972 | 0.4759
0.4978 | 0.4766
0.4985 | 0.4772
0.4992 | 0.4778
0.5 | 0.4784
0.5007 | 0.4788
0.5013 | 0.4796
0.502 | 0.4802
0.5027 | 0.4808
0.5034 | 0.4816
0.5039 | 0.4821
0.5045 | 0.4827
0.5051 | 0.4834
0.5058 | 0.4839
0.5065 | 0.4843
0.5072 | 0.485
0.5079 | 0.4856
0.5086 | 0.4862
0.5093 | 0.4868
0.51 | 0.4874
0.5106 | 0.488
0.5113 | 0.4888
0.5119 | 0.4894
0.5126 | 0.4899
0.5133 | 0.4905
0.5139 | 0.491
0.5145 | 0.4916
0.5151 | 0.4922
0.5159 | 0.4928
0.5166 | 0.4933
0.5173 | 0.4941
0.5179 | 0.4948
0.5186 | 0.4953
0.5193 | 0.4959
0.5199 | 0.4966
0.5205 | 0.4972
0.5212 | 0.4977
0.5219 | 0.4982
0.5226 | 0.499
0.5233 | 0.4995
0.5239 | 0.5001
0.5245 | 0.5006
0.5252 | 0.5013
0.5259 | 0.5019
0.5266 | 0.5024
0.5272 | 0.5031
0.5278 | 0.5036
0.5285 | 0.5043
0.5292 | 0.5048
0.5299 | 0.5055
0.5306 | 0.5063
0.5312 | 0.5068
0.5319 | 0.5074
0.5326 | 0.5078
0.5333 | 0.5085
0.5339 | 0.5092
0.5345 | 0.5097
0.5352 | 0.5102
0.5359 | 0.5107
0.5366 | 0.5114
0.5372 | 0.5121
0.5379 | 0.5127
0.5385 | 0.5133
0.5393 | 0.5139
0.54 | 0.5146
0.5407 | 0.5153
0.5413 | 0.516
0.542 | 0.5165
0.5427 | 0.517
0.5434 | 0.5176
0.544 | 0.5182
0.5446 | 0.5188
0.5452 | 0.5192
0.5459 | 0.5198
0.5466 | 0.5205
0.5473 | 0.5211
0.5479 | 0.5218
0.5486 | 0.5225
0.5493 | 0.5229
0.55 | 0.5235
0.5506 | 0.5241
0.5512 | 0.5247
0.5519 | 0.5252
0.5526 | 0.5258
0.5532 | 0.5263
0.5539 | 0.5269
0.5545 | 0.5275
0.5551 | 0.5281
0.5558 | 0.5287
0.5566 | 0.5293
0.5573 | 0.53
0.5579 | 0.5306
0.5586 | 0.5311
0.5592 | 0.5317
0.5599 | 0.5323
0.5606 | 0.5329
0.5612 | 0.5335
0.5619 | 0.5342
0.5626 | 0.5349
0.5633 | 0.5354
0.5639 | 0.5361
0.5646 | 0.5366
0.5652 | 0.537
0.566 | 0.5377
0.5667 | 0.5383
0.5673 | 0.5389
0.5679 | 0.5396
0.5685 | 0.5402
0.5692 | 0.5406
0.5699 | 0.5411
0.5705 | 0.5415
0.5712 | 0.5421
0.5719 | 0.5429
0.5726 | 0.5436
0.5734 | 0.5442
0.574 | 0.5448
0.5746 | 0.5454
0.5752 | 0.5459
0.5759 | 0.5463
0.5766 | 0.547
0.5772 | 0.5477
0.5778 | 0.5483
0.5784 | 0.5489
0.5792 | 0.5494
0.5799 | 0.5499
0.5806 | 0.5505
0.5813 | 0.5511
0.5819 | 0.5518
0.5826 | 0.5525
0.5833 | 0.5531
0.584 | 0.5537
0.5845 | 0.5543
0.5851 | 0.5547
0.5858 | 0.5552
0.5865 | 0.5558
0.5872 | 0.5563
0.5879 | 0.5569
0.5885 | 0.5575
0.5893 | 0.5583
0.59 | 0.5588
0.5907 | 0.5595
0.5913 | 0.5601
0.5919 | 0.5605
0.5926 | 0.5611
0.5933 | 0.5618
0.5939 | 0.5624
0.5945 | 0.5629
0.5951 | 0.5633
0.5958 | 0.5638
0.5966 | 0.5645
0.5973 | 0.5653
0.598 | 0.5658
0.5986 | 0.5663
0.5993 | 0.5668
0.6 | 0.5675
0.6007 | 0.5681
0.6013 | 0.5687
0.602 | 0.5692
0.6027 | 0.5697
0.6033 | 0.5705
0.604 | 0.5711
0.6046 | 0.5716
0.6052 | 0.572
0.6059 | 0.5726
0.6067 | 0.5733
0.6073 | 0.5738
0.6079 | 0.5742
0.6085 | 0.5748
0.6092 | 0.5755
0.6099 | 0.5763
0.6106 | 0.5769
0.6112 | 0.5774
0.6119 | 0.578
0.6126 | 0.5785
0.6133 | 0.5789
0.6139 | 0.5795
0.6145 | 0.5801
0.6151 | 0.5808
0.6158 | 0.5811
0.6165 | 0.5817
0.6172 | 0.5825
0.6178 | 0.5831
0.6185 | 0.5837
0.6192 | 0.5842
0.6199 | 0.5846
0.6206 | 0.5852
0.6213 | 0.5859
0.6219 | 0.5865
0.6226 | 0.5869
0.6233 | 0.5874
0.624 | 0.5881
0.6246 | 0.5889
0.6252 | 0.5894
0.6258 | 0.59
0.6265 | 0.5903
0.6272 | 0.5908
0.6279 | 0.5916
0.6285 | 0.5921
0.6292 | 0.5927
0.63 | 0.5932
0.6306 | 0.5939
0.6312 | 0.5944
0.6319 | 0.5949
0.6326 | 0.5956
0.6333 | 0.596
0.6339 | 0.5966
0.6345 | 0.5972
0.6351 | 0.5977
0.6358 | 0.5983
0.6366 | 0.5989
0.6373 | 0.5995
0.638 | 0.6002
0.6386 | 0.6009
0.6392 | 0.6012
0.6399 | 0.6017
0.6406 | 0.6023
0.6412 | 0.6029
0.6418 | 0.6034
0.6425 | 0.6039
0.6432 | 0.6046
0.6439 | 0.6052
0.6446 | 0.6058
0.6452 | 0.6062
0.6459 | 0.6065
0.6466 | 0.6072
0.6473 | 0.608
0.6479 | 0.6086
0.6485 | 0.6091
0.6491 | 0.6097
0.6498 | 0.6102
0.6505 | 0.6106
0.6512 | 0.6112
0.6519 | 0.6119
0.6526 | 0.6125
0.6533 | 0.613
0.654 | 0.6137
0.6546 | 0.6143
0.6552 | 0.6149
0.6559 | 0.6153
0.6565 | 0.6158
0.6572 | 0.6164
0.6579 | 0.617
0.6585 | 0.6175
0.6591 | 0.618
0.6599 | 0.6186
0.6606 | 0.6193
0.6613 | 0.6199
0.662 | 0.6203
0.6627 | 0.6209
0.6634 | 0.6215
0.664 | 0.6221
0.6646 | 0.6227
0.6652 | 0.6232
0.6658 | 0.6236
0.6665 | 0.6242
0.6672 | 0.6249
0.6679 | 0.6254
0.6685 | 0.6259
0.6692 | 0.6263
0.67 | 0.6269
0.6706 | 0.6274
0.6713 | 0.6281
0.6719 | 0.6287
0.6726 | 0.6294
0.6732 | 0.6299
0.6739 | 0.6304
0.6745 | 0.6309
0.6751 | 0.6313
0.6757 | 0.6317
0.6765 | 0.6323
0.6772 | 0.6329
0.6779 | 0.6334
0.6786 | 0.6341
0.6792 | 0.6348
0.6799 | 0.6352
0.6806 | 0.6358
0.6812 | 0.6364
0.6819 | 0.637
0.6825 | 0.6376
0.6833 | 0.6381
0.6839 | 0.6386
0.6846 | 0.6391
0.6852 | 0.6397
0.6859 | 0.6402
0.6866 | 0.6407
0.6873 | 0.6413
0.6879 | 0.642
0.6885 | 0.6428
0.6891 | 0.6431
0.6899 | 0.6436
0.6905 | 0.6442
0.6912 | 0.6445
0.6919 | 0.6452
0.6926 | 0.6456
0.6933 | 0.6463
0.694 | 0.647
0.6946 | 0.6476
0.6952 | 0.648
0.6958 | 0.6484
0.6965 | 0.6491
0.6972 | 0.6495
0.6979 | 0.6499
0.6985 | 0.6506
0.6991 | 0.6511
0.6999 | 0.6516
0.7006 | 0.6522
0.7013 | 0.6527
0.7019 | 0.6533
0.7026 | 0.654
0.7033 | 0.6547
0.704 | 0.6551
0.7046 | 0.6556
0.7052 | 0.6561
0.7058 | 0.6566
0.7064 | 0.6572
0.7072 | 0.6576
0.7079 | 0.6582
0.7085 | 0.6589
0.7092 | 0.6593
0.7099 | 0.6597
0.7106 | 0.6604
0.7113 | 0.6612
0.7119 | 0.6617
0.7125 | 0.6621
0.7132 | 0.6628
0.7139 | 0.6633
0.7145 | 0.6637
0.7151 | 0.6642
0.7158 | 0.6647
0.7165 | 0.6652
0.7173 | 0.6656
0.718 | 0.6662
0.7186 | 0.6669
0.7193 | 0.6675
0.7199 | 0.668
0.7206 | 0.6687
0.7213 | 0.6692
0.7219 | 0.6697
0.7226 | 0.6702
0.7233 | 0.6707
0.724 | 0.6712
0.7247 | 0.672
0.7253 | 0.6726
0.726 | 0.673
0.7267 | 0.6734
0.7274 | 0.674
0.728 | 0.6745
0.7286 | 0.6751
0.7292 | 0.6756
0.7298 | 0.6759
0.7305 | 0.6765
0.7312 | 0.6771
0.7318 | 0.6777
0.7325 | 0.6782
0.7333 | 0.6788
0.734 | 0.6794
0.7346 | 0.6799
0.7352 | 0.6806
0.7358 | 0.6811
0.7365 | 0.6813
0.7372 | 0.6818
0.7378 | 0.6824
0.7385 | 0.6831
0.7391 | 0.6835
0.7398 | 0.6839
0.7406 | 0.6844
0.7413 | 0.6852
0.742 | 0.6856
0.7426 | 0.6862
0.7433 | 0.6868
0.744 | 0.6873
0.7446 | 0.688
0.7452 | 0.6884
0.7458 | 0.6887
0.7465 | 0.6891
0.7472 | 0.6896
0.7479 | 0.6902
0.7485 | 0.6909
0.7492 | 0.6915
0.7499 | 0.6922
0.7506 | 0.6928
0.7513 | 0.6933
0.7519 | 0.6937
0.7526 | 0.6941
0.7533 | 0.6945
0.7539 | 0.6952
0.7546 | 0.6957
0.7552 | 0.6963
0.7558 | 0.6968
0.7565 | 0.6973
0.7572 | 0.6979
0.758 | 0.6985
0.7586 | 0.699
0.7592 | 0.6994
0.7599 | 0.6997
0.7606 | 0.7004
0.7612 | 0.7008
0.7618 | 0.7015
0.7625 | 0.702
0.7632 | 0.7026
0.7639 | 0.7032
0.7646 | 0.7039
0.7652 | 0.7041
0.7659 | 0.7046
0.7665 | 0.705
0.7673 | 0.7058
0.7679 | 0.7064
0.7685 | 0.7068
0.7692 | 0.7071
0.7698 | 0.7076
0.7705 | 0.7082
0.7712 | 0.7089
0.7719 | 0.7094
0.7726 | 0.7098
0.7733 | 0.7104
0.774 | 0.7111
0.7747 | 0.7116
0.7753 | 0.712
0.7759 | 0.7125
0.7765 | 0.7129
0.7772 | 0.7133
0.7779 | 0.7138
0.7785 | 0.7144
0.7792 | 0.715
0.7799 | 0.7157
0.7806 | 0.7162
0.7813 | 0.7167
0.782 | 0.7171
0.7827 | 0.7177
0.7834 | 0.7182
0.7841 | 0.7187
0.7847 | 0.7193
0.7853 | 0.7198
0.7859 | 0.7202
0.7865 | 0.7207
0.7872 | 0.7212
0.7879 | 0.7218
0.7886 | 0.7222
0.7892 | 0.7228
0.7899 | 0.7233
0.7906 | 0.7239
0.7913 | 0.7245
0.7919 | 0.7249
0.7925 | 0.7253
0.7932 | 0.7258
0.7939 | 0.7263
0.7946 | 0.7268
0.7952 | 0.7274
0.7958 | 0.7279
0.7964 | 0.7282
0.7972 | 0.7288
0.798 | 0.7296
0.7986 | 0.7302
0.7993 | 0.7307
0.7999 | 0.7311
0.8006 | 0.7316
0.8013 | 0.7321
0.8019 | 0.7327
0.8025 | 0.7332
0.8032 | 0.7337
0.8039 | 0.7342
0.8046 | 0.7347
0.8053 | 0.7352
0.8059 | 0.7356
0.8066 | 0.7361
0.8073 | 0.7367
0.808 | 0.7372
0.8086 | 0.7377
0.8092 | 0.7382
0.8098 | 0.7385
0.8105 | 0.7389
0.8112 | 0.7394
0.8119 | 0.74
0.8126 | 0.7405
0.8133 | 0.7411
0.814 | 0.7416
0.8147 | 0.7422
0.8153 | 0.7428
0.8159 | 0.7434
0.8165 | 0.7438
0.8172 | 0.7442
0.8179 | 0.7447
0.8185 | 0.7452
0.8192 | 0.7457
0.8198 | 0.746
0.8206 | 0.7464
0.8213 | 0.747
0.8219 | 0.7478
0.8226 | 0.7484
0.8233 | 0.7489
0.824 | 0.7494
0.8247 | 0.7498
0.8253 | 0.7502
0.8258 | 0.7506
0.8264 | 0.751
0.8271 | 0.7515
0.8278 | 0.7519
0.8285 | 0.7525
0.8292 | 0.753
0.8299 | 0.7536
0.8306 | 0.7541
0.8313 | 0.7548
0.8319 | 0.7553
0.8326 | 0.7558
0.8332 | 0.7562
0.8339 | 0.7566
0.8346 | 0.7573
0.8352 | 0.7578
0.8358 | 0.7582
0.8364 | 0.7586
0.8372 | 0.7591
0.8379 | 0.7596
0.8386 | 0.7601
0.8393 | 0.7607
0.8399 | 0.7613
0.8406 | 0.7617
0.8413 | 0.7621
0.842 | 0.7628
0.8426 | 0.7633
0.8433 | 0.7637
0.844 | 0.7642
0.8447 | 0.7646
0.8453 | 0.765
0.8459 | 0.7656
0.8466 | 0.7662
0.8473 | 0.7666
0.848 | 0.767
0.8486 | 0.7676
0.8492 | 0.768
0.8499 | 0.7685
0.8505 | 0.7687
0.8513 | 0.7694
0.8519 | 0.7702
0.8526 | 0.7705
0.8532 | 0.7708
0.854 | 0.7713
0.8547 | 0.7719
0.8553 | 0.7726
0.8559 | 0.7731
0.8565 | 0.7734
0.8572 | 0.7739
0.8579 | 0.7744
0.8586 | 0.7748
0.8592 | 0.7753
0.8598 | 0.7758
0.8606 | 0.7763
0.8613 | 0.7769
0.862 | 0.7774
0.8627 | 0.778
0.8633 | 0.7784
0.864 | 0.779
0.8647 | 0.7794
0.8653 | 0.7799
0.8659 | 0.7803
0.8665 | 0.7807
0.8672 | 0.7812
0.8679 | 0.7816
0.8686 | 0.7821
0.8692 | 0.7827
0.8699 | 0.7832
0.8706 | 0.7837
0.8713 | 0.7841
0.872 | 0.7847
0.8726 | 0.7851
0.8732 | 0.7855
0.8739 | 0.7859
0.8746 | 0.7865
0.8752 | 0.7871
0.8758 | 0.7874
0.8764 | 0.7879
0.8771 | 0.7883
0.8779 | 0.7889
0.8786 | 0.7894
0.8793 | 0.79
0.8799 | 0.7904
0.8806 | 0.7909
0.8813 | 0.7914
0.8819 | 0.7918
0.8825 | 0.7922
0.8832 | 0.7925
0.8839 | 0.793
0.8846 | 0.7936
0.8852 | 0.7942
0.8859 | 0.7946
0.8865 | 0.7952
0.8872 | 0.7957
0.888 | 0.7962
0.8886 | 0.7967
0.8892 | 0.7971
0.8898 | 0.7975
0.8905 | 0.798
0.8912 | 0.7983
0.8919 | 0.7987
0.8925 | 0.7993
0.8932 | 0.7998
0.8939 | 0.8003
0.8947 | 0.8008
0.8953 | 0.8012
0.8959 | 0.8017
0.8965 | 0.8024
0.8972 | 0.8026
0.8979 | 0.8031
0.8985 | 0.8036
0.8992 | 0.8041
0.8998 | 0.8046
0.9005 | 0.8049
0.9013 | 0.8056
0.902 | 0.8061
0.9027 | 0.8066
0.9033 | 0.807
0.9041 | 0.8074
0.9047 | 0.8079
0.9053 | 0.8083
0.9059 | 0.8088
0.9065 | 0.8093
0.9072 | 0.8097
0.9079 | 0.8103
0.9086 | 0.8106
0.9092 | 0.8111
0.9099 | 0.8115
0.9106 | 0.812
0.9113 | 0.8126
0.912 | 0.8131
0.9126 | 0.8137
0.9132 | 0.814
0.9139 | 0.8143
0.9146 | 0.8148
0.9152 | 0.8152
0.9158 | 0.8155
0.9164 | 0.816
0.9171 | 0.8165
0.9179 | 0.817
0.9186 | 0.8176
0.9193 | 0.8182
0.9199 | 0.8186
0.9206 | 0.8191
0.9213 | 0.8197
0.9219 | 0.8201
0.9225 | 0.8206
0.9232 | 0.8209
0.9239 | 0.8213
0.9246 | 0.8217
0.9253 | 0.8221
0.9259 | 0.8226
0.9266 | 0.8232
0.9272 | 0.8237
0.928 | 0.8241
0.9286 | 0.8246
0.9292 | 0.825
0.9298 | 0.8255
0.9305 | 0.8259
0.9312 | 0.8264
0.9319 | 0.8268
0.9325 | 0.8271
0.9332 | 0.8276
0.9339 | 0.8282
0.9347 | 0.8287
0.9353 | 0.8291
0.9359 | 0.8296
0.9365 | 0.83
0.9372 | 0.8302
0.9379 | 0.8306
0.9386 | 0.8312
0.9392 | 0.8317
0.9398 | 0.8321
0.9405 | 0.8326
0.9412 | 0.8331
0.9419 | 0.8335
0.9426 | 0.8341
0.9432 | 0.8347
0.9439 | 0.8351
0.9446 | 0.8354
0.9453 | 0.8357
0.9459 | 0.8363
0.9465 | 0.8367
0.9471 | 0.837
0.9478 | 0.8374
0.9485 | 0.8378
0.9492 | 0.8384
0.9499 | 0.8389
0.9506 | 0.8393
0.9513 | 0.8397
0.952 | 0.8402
0.9526 | 0.8407
0.9532 | 0.8412
0.9539 | 0.8416
0.9546 | 0.842
0.9553 | 0.8423
0.9559 | 0.8427
0.9565 | 0.8431
0.9571 | 0.8436
0.9579 | 0.8441
0.9587 | 0.8447
0.9593 | 0.8451
0.9599 | 0.8456
0.9606 | 0.8461
0.9613 | 0.8464
0.962 | 0.8469
0.9626 | 0.8473
0.9632 | 0.8476
0.9639 | 0.8481
0.9646 | 0.8486
0.9653 | 0.8491
0.966 | 0.8495
0.9666 | 0.8499
0.9673 | 0.8503
0.968 | 0.8509
0.9687 | 0.8513
0.9693 | 0.8516
0.9699 | 0.8519
0.9705 | 0.8522
0.9712 | 0.8528
0.9719 | 0.8534
0.9725 | 0.8538
0.9732 | 0.8543
0.9739 | 0.8548
0.9746 | 0.8552
0.9753 | 0.8557
0.9759 | 0.856
0.9765 | 0.8565
0.9772 | 0.857
0.9778 | 0.8573
0.9785 | 0.8578
0.9792 | 0.8583
0.9798 | 0.8587
0.9805 | 0.8589
0.9812 | 0.8594
0.982 | 0.86
0.9826 | 0.8605
0.9833 | 0.861
0.984 | 0.8614
0.9847 | 0.8617
0.9854 | 0.8621
0.986 | 0.8626
0.9865 | 0.8632
0.9871 | 0.8635
0.9878 | 0.8637
0.9885 | 0.8641
0.9892 | 0.8644
0.9899 | 0.8649
0.9906 | 0.8653
0.9913 | 0.8659
0.992 | 0.8665
0.9926 | 0.8671
0.9933 | 0.8675
0.9939 | 0.8677
0.9946 | 0.8681
0.9953 | 0.8686
0.9959 | 0.869
0.9965 | 0.8693
0.9971 | 0.8696
0.9978 | 0.8701
0.9986 | 0.8704
0.9993 | 0.8709
0.9999 | 0.8715
1.0005 | 0.8719
1.0012 | 0.8721
1.0019 | 0.8725
1.0025 | 0.8729
1.0032 | 0.8736
1.0038 | 0.8739
1.0045 | 0.8742
1.0052 | 0.8748
1.0059 | 0.8752
1.0065 | 0.8757
1.0072 | 0.876
1.0079 | 0.8764
1.0086 | 0.877
1.0092 | 0.8774
1.0098 | 0.8779
1.0105 | 0.8781
1.0112 | 0.8783
1.0119 | 0.8788
1.0126 | 0.8794
1.0132 | 0.8799
1.0139 | 0.8802
1.0146 | 0.8806
1.0153 | 0.881
1.016 | 0.8815
1.0166 | 0.882
1.0172 | 0.8823
1.0179 | 0.8826
1.0186 | 0.883
1.0192 | 0.8835
1.0199 | 0.884
1.0205 | 0.8844
1.0212 | 0.8848
1.022 | 0.8851
1.0226 | 0.8857
1.0233 | 0.8862
1.024 | 0.8865
1.0247 | 0.8869
1.0253 | 0.8873
1.026 | 0.8876
1.0265 | 0.8882
1.0272 | 0.8885
1.0278 | 0.8888
1.0285 | 0.8891
1.0292 | 0.8897
1.0299 | 0.8901
1.0305 | 0.8904
1.0312 | 0.8909
1.0319 | 0.8913
1.0326 | 0.8918
1.0332 | 0.8922
1.0338 | 0.8924
1.0345 | 0.893
1.0352 | 0.8933
1.0359 | 0.8935
1.0365 | 0.8939
1.0371 | 0.8943
1.0378 | 0.8947
1.0386 | 0.8952
1.0393 | 0.8957
1.0399 | 0.8961
1.0406 | 0.8966
1.0412 | 0.8969
1.0419 | 0.8973
1.0426 | 0.8976
1.0432 | 0.898
1.0439 | 0.8983
1.0446 | 0.8987
1.0453 | 0.8992
1.046 | 0.8997
1.0466 | 0.9001
1.0473 | 0.9004
1.048 | 0.9008
1.0487 | 0.9014
1.0493 | 0.9019
1.0499 | 0.9022
1.0505 | 0.9024
1.0511 | 0.9028
1.0518 | 0.9031
1.0525 | 0.9035
1.0532 | 0.9037
1.0539 | 0.9042
1.0546 | 0.9047
1.0553 | 0.9051
1.056 | 0.9055
1.0566 | 0.9059
1.0572 | 0.9063
1.0579 | 0.9067
1.0585 | 0.907
1.0592 | 0.9073
1.0598 | 0.9078
1.0604 | 0.908
1.0611 | 0.9084
1.0619 | 0.9089
1.0626 | 0.9096
1.0632 | 0.91
1.0639 | 0.9105
1.0646 | 0.9109
1.0653 | 0.9112
1.066 | 0.9114
1.0665 | 0.9117
1.0671 | 0.912
1.0678 | 0.9124
1.0685 | 0.9129
1.0692 | 0.9133
1.0698 | 0.9136
1.0705 | 0.9139
1.0712 | 0.9144
1.072 | 0.9148
1.0726 | 0.9153
1.0733 | 0.9159
1.0739 | 0.9161
1.0746 | 0.9164
1.0753 | 0.9168
1.0759 | 0.9173
1.0765 | 0.9177
1.0771 | 0.9181
1.0778 | 0.9183
1.0785 | 0.9186
1.0793 | 0.919
1.08 | 0.9195
1.0806 | 0.9199
1.0813 | 0.9201
1.082 | 0.9205
1.0827 | 0.921
1.0833 | 0.9214
1.084 | 0.9217
1.0847 | 0.9219
1.0853 | 0.9223
1.086 | 0.9228
1.0866 | 0.9233
1.0873 | 0.9236
1.088 | 0.9239
1.0887 | 0.9244
1.0893 | 0.9247
1.0899 | 0.925
1.0905 | 0.9253
1.0912 | 0.9256
1.0919 | 0.9258
1.0926 | 0.9261
1.0932 | 0.9266
1.0939 | 0.9272
1.0946 | 0.9275
1.0953 | 0.9278
1.0959 | 0.9283
1.0966 | 0.9286
1.0972 | 0.9287
1.0978 | 0.9293
1.0985 | 0.9298
1.0992 | 0.9301
1.0998 | 0.9305
1.1005 | 0.9309
1.1012 | 0.9312
1.1019 | 0.9316
1.1026 | 0.9319
1.1033 | 0.9322
1.1039 | 0.9326
1.1046 | 0.9329
1.1053 | 0.9332
1.106 | 0.9337
1.1066 | 0.9341
1.1072 | 0.9345
1.1078 | 0.9348
1.1085 | 0.9351
1.1092 | 0.9354
1.1099 | 0.9357
1.1105 | 0.936
1.1112 | 0.9365
1.112 | 0.937
1.1126 | 0.9374
1.1133 | 0.9376
1.1139 | 0.938
1.1146 | 0.9384
1.1153 | 0.9388
1.1159 | 0.9393
1.1165 | 0.9396
1.1171 | 0.9399
1.1178 | 0.94
1.1185 | 0.9404
1.1193 | 0.9408
1.12 | 0.9412
1.1206 | 0.9417
1.1212 | 0.9421
1.1219 | 0.9425
1.1226 | 0.9427
1.1232 | 0.943
1.1238 | 0.9433
1.1245 | 0.9436
1.1252 | 0.944
1.1259 | 0.9444
1.1266 | 0.9447
1.1272 | 0.9451
1.1279 | 0.9454
1.1286 | 0.9457
1.1293 | 0.946
1.1299 | 0.9465
1.1305 | 0.9468
1.1311 | 0.947
1.1318 | 0.9472
1.1325 | 0.9475
1.1332 | 0.9478
1.1339 | 0.9483
1.1346 | 0.9488
1.1353 | 0.949
1.136 | 0.9493
1.1366 | 0.9498
1.1372 | 0.9501
1.1379 | 0.9503
1.1385 | 0.9508
1.1392 | 0.9513
1.1399 | 0.9516
1.1405 | 0.9519
1.1411 | 0.9522
1.1419 | 0.9525
1.1426 | 0.9526
1.1433 | 0.9531
1.144 | 0.9535
1.1447 | 0.9541
1.1454 | 0.9545
1.146 | 0.9547
1.1467 | 0.9549
1.1472 | 0.9551
1.1478 | 0.9554
1.1485 | 0.9558
1.1492 | 0.9563
1.1499 | 0.9566
1.1505 | 0.9569
1.1512 | 0.9573
1.1519 | 0.9576
1.1526 | 0.9579
1.1533 | 0.9582
1.1539 | 0.9584
1.1545 | 0.9588
1.1552 | 0.9592
1.1559 | 0.9595
1.1565 | 0.9598
1.1571 | 0.96
1.1577 | 0.9604
1.1584 | 0.9607
1.1592 | 0.9611
1.1599 | 0.9614
1.1606 | 0.9618
1.1612 | 0.9619
1.1619 | 0.9623
1.1626 | 0.9626
1.1632 | 0.9629
1.1639 | 0.9633
1.1645 | 0.9635
1.1652 | 0.964
1.1659 | 0.9642
1.1666 | 0.9646
1.1672 | 0.9649
1.1679 | 0.9651
1.1686 | 0.9655
1.1693 | 0.9658
1.1699 | 0.9661
1.1705 | 0.9665
1.1711 | 0.9669
1.1718 | 0.9672
1.1725 | 0.9674
1.1732 | 0.9678
1.1739 | 0.9681
1.1746 | 0.9684
1.1753 | 0.9687
1.176 | 0.9691
1.1766 | 0.9695
1.1772 | 0.9698
1.1778 | 0.97
1.1785 | 0.9702
1.1792 | 0.9703
1.1799 | 0.9707
1.1805 | 0.9711
1.1811 | 0.9714
1.1818 | 0.9717
1.1826 | 0.9721
1.1833 | 0.9723
1.1839 | 0.9726
1.1846 | 0.9728
1.1853 | 0.9732
1.1859 | 0.9736
1.1866 | 0.9739
1.1872 | 0.9743
1.1878 | 0.9746
1.1884 | 0.9747
1.1891 | 0.975
1.1899 | 0.9752
1.1905 | 0.9755
1.1912 | 0.9759
1.1919 | 0.9762
1.1926 | 0.9765
1.1933 | 0.9771
1.1939 | 0.9773
1.1945 | 0.9774
1.1952 | 0.9776
1.1959 | 0.978
1.1965 | 0.9783
1.1971 | 0.9785
1.1978 | 0.9788
1.1985 | 0.979
1.1993 | 0.9793
1.2 | 0.9797
1.2007 | 0.9801
1.2013 | 0.9805
1.2019 | 0.9807
1.2026 | 0.9809
1.2033 | 0.9811
1.2039 | 0.9814
1.2046 | 0.9818
1.2053 | 0.9821
1.206 | 0.9824
1.2067 | 0.9829
1.2073 | 0.9832
1.208 | 0.9833
1.2087 | 0.9836
1.2094 | 0.984
1.21 | 0.9842
1.2106 | 0.9844
1.2112 | 0.9847
1.2118 | 0.985
1.2125 | 0.9853
1.2132 | 0.9854
1.2139 | 0.9857
1.2146 | 0.986
1.2153 | 0.9862
1.216 | 0.9866
1.2167 | 0.987
1.2173 | 0.9872
1.2179 | 0.9875
1.2185 | 0.9877
1.2192 | 0.9878
1.2199 | 0.9881
1.2205 | 0.9883
1.2212 | 0.9886
1.2219 | 0.9888
1.2226 | 0.9892
1.2234 | 0.9895
1.224 | 0.9899
1.2247 | 0.9903
1.2254 | 0.9906
1.2261 | 0.9908
1.2267 | 0.991
1.2273 | 0.9914
1.2278 | 0.9915
1.2285 | 0.9917
1.2292 | 0.9921
1.2299 | 0.9923
1.2305 | 0.9925
1.2312 | 0.9927
1.2319 | 0.993
1.2327 | 0.9933
1.2333 | 0.9937
1.2339 | 0.9939
1.2346 | 0.9941
1.2353 | 0.9944
1.2359 | 0.9948
1.2366 | 0.9951
1.2372 | 0.9951
1.2378 | 0.9953
1.2384 | 0.9957
1.2392 | 0.9959
1.24 | 0.9963
1.2406 | 0.9965
1.2412 | 0.9966
1.2419 | 0.9969
1.2426 | 0.9971
1.2432 | 0.9974
1.2439 | 0.9976
1.2445 | 0.9977
1.2452 | 0.998
1.2459 | 0.9983
1.2466 | 0.9985
1.2472 | 0.9989
1.2479 | 0.9992
1.2485 | 0.9994
1.2493 | 0.9996
1.25 | 0.9998
1.2506 | 1.0001
1.2512 | 1.0004
1.2518 | 1.0007
1.2525 | 1.0009
1.2532 | 1.001
1.2539 | 1.0013
1.2546 | 1.0015
1.2553 | 1.0017
1.256 | 1.0021
1.2567 | 1.0024
1.2573 | 1.0026
1.2579 | 1.0028
1.2585 | 1.0028
1.2592 | 1.0031
1.2599 | 1.0035
1.2606 | 1.0039
1.2612 | 1.0041
1.2619 | 1.0042
1.2627 | 1.0044
1.2634 | 1.0046
1.264 | 1.0048
1.2647 | 1.0053
1.2654 | 1.0055
1.2661 | 1.0058
1.2667 | 1.006
1.2673 | 1.0062
1.2679 | 1.0063
1.2685 | 1.0064
1.2692 | 1.0065
1.2699 | 1.0068
1.2706 | 1.0069
1.2712 | 1.0072
1.2719 | 1.0075
1.2726 | 1.0078
1.2733 | 1.0082
1.2739 | 1.0082
1.2745 | 1.0083
1.2752 | 1.0085
1.2759 | 1.0088
1.2766 | 1.009
1.2772 | 1.0094
1.2778 | 1.0096
1.2784 | 1.0097
1.2792 | 1.0098
1.2799 | 1.0101
1.2806 | 1.0104
1.2813 | 1.0107
1.2819 | 1.0109
1.2826 | 1.0112
1.2833 | 1.0114
1.2839 | 1.0115
1.2845 | 1.0116
1.2852 | 1.0118
1.2859 | 1.0121
1.2866 | 1.0124
1.2873 | 1.0127
1.2879 | 1.0129
1.2886 | 1.0131
1.2893 | 1.0133
1.29 | 1.0135
1.2906 | 1.0137
1.2912 | 1.014
1.2918 | 1.0141
1.2925 | 1.0142
1.2932 | 1.0144
1.2939 | 1.0145
1.2946 | 1.0147
1.2953 | 1.015
1.296 | 1.0152
1.2967 | 1.0155
1.2973 | 1.0155
1.2979 | 1.0156
1.2985 | 1.0159
1.2992 | 1.0161
1.2999 | 1.0162
1.3005 | 1.0164
1.3012 | 1.0168
1.3018 | 1.0168
1.3025 | 1.017
1.3033 | 1.0173
1.3039 | 1.0175
1.3046 | 1.0178
1.3053 | 1.0179
1.306 | 1.0181
1.3067 | 1.0182
1.3073 | 1.0184
1.3079 | 1.0186
1.3085 | 1.0187
1.3091 | 1.0189
1.3098 | 1.0189
1.3105 | 1.0193
1.3112 | 1.0194
1.3119 | 1.0196
1.3126 | 1.0198
1.3133 | 1.02
1.314 | 1.0201
1.3146 | 1.0203
1.3153 | 1.0205
1.3159 | 1.0206
1.3166 | 1.0207
1.3172 | 1.021
1.3178 | 1.0213
1.3184 | 1.0215
1.3191 | 1.0215
1.3199 | 1.0216
1.3206 | 1.0216
1.3213 | 1.0219
1.3219 | 1.0222
1.3226 | 1.0223
1.3233 | 1.0226
1.324 | 1.0229
1.3246 | 1.023
1.3253 | 1.0231
1.326 | 1.0231
1.3267 | 1.0233
1.3273 | 1.0236
1.3279 | 1.0239
1.3286 | 1.0239
1.3293 | 1.0239
1.33 | 1.0241
1.3306 | 1.0245
1.3312 | 1.0246
1.3319 | 1.0246
1.3325 | 1.0246
1.3333 | 1.0248
1.3339 | 1.0249
1.3346 | 1.0252
1.3352 | 1.0256
1.3359 | 1.0258
1.3367 | 1.0258
1.3373 | 1.026
1.3379 | 1.026
1.3385 | 1.0261
1.3392 | 1.0262
1.3399 | 1.0264
1.3406 | 1.0266
1.3412 | 1.0268
1.3418 | 1.0267
1.3425 | 1.027
1.3433 | 1.0273
1.344 | 1.0274
1.3446 | 1.0276
1.3453 | 1.0276
1.346 | 1.0275
1.3467 | 1.0277
1.3473 | 1.028
1.3479 | 1.028
1.3485 | 1.0281
1.3491 | 1.0283
1.3498 | 1.0285
1.3505 | 1.0286
1.3512 | 1.0287
1.3519 | 1.0289
1.3526 | 1.0288
1.3533 | 1.029
1.3539 | 1.0293
1.3546 | 1.0294
1.3552 | 1.0295
1.3559 | 1.0297
1.3566 | 1.0297
1.3572 | 1.0298
1.3578 | 1.03
1.3584 | 1.03
1.3591 | 1.0301
1.3599 | 1.0302
1.3606 | 1.0304
1.3613 | 1.0307
1.3619 | 1.0309
1.3625 | 1.0309
1.3632 | 1.031
1.3639 | 1.0312
1.3645 | 1.0313
1.3651 | 1.0312
1.3658 | 1.0312
1.3666 | 1.0312
1.3672 | 1.0314
1.3679 | 1.0316
1.3685 | 1.0319
1.3692 | 1.0319
1.37 | 1.0321
1.3706 | 1.0323
1.3712 | 1.0323
1.3718 | 1.0324
1.3725 | 1.0326
1.3732 | 1.0327
1.3739 | 1.0327
1.3746 | 1.0327
1.3752 | 1.0327
1.376 | 1.0329
1.3767 | 1.0333
1.3774 | 1.0336
1.378 | 1.0336
1.3786 | 1.0334
1.3792 | 1.0335
1.3799 | 1.0335
1.3806 | 1.0336
1.3812 | 1.0337
1.3819 | 1.0339
1.3825 | 1.034
1.3833 | 1.0339
1.384 | 1.034
1.3847 | 1.0343
1.3854 | 1.0343
1.3861 | 1.0346
1.3868 | 1.0346
1.3874 | 1.0347
1.388 | 1.0348
1.3886 | 1.0346
1.3892 | 1.0346
1.3899 | 1.0346
1.3906 | 1.0349
1.3912 | 1.0351
1.3919 | 1.0351
1.3926 | 1.0353
1.3933 | 1.0352
1.394 | 1.0352
1.3946 | 1.0353
1.3952 | 1.0354
1.3959 | 1.0355
1.3966 | 1.0354
1.3972 | 1.0355
1.3978 | 1.0356
1.3984 | 1.0358
1.3991 | 1.0358
1.3998 | 1.0357
1.4006 | 1.0358
1.4013 | 1.0359
1.4019 | 1.0361
1.4026 | 1.0361
1.4033 | 1.0361
1.4039 | 1.0363
1.4046 | 1.0364
1.4052 | 1.0365
1.4059 | 1.0364
1.4066 | 1.0364
1.4073 | 1.0366
1.4079 | 1.0367
1.4086 | 1.0366
1.4092 | 1.0365
1.4099 | 1.0367
1.4106 | 1.0368
1.4112 | 1.0368
1.4118 | 1.037
1.4125 | 1.0371
1.4132 | 1.0371
1.4139 | 1.037
1.4145 | 1.037
1.4152 | 1.0371
1.4159 | 1.0371
1.4167 | 1.0373
1.4173 | 1.0374
1.4179 | 1.0376
1.4185 | 1.0375
1.4192 | 1.0372
1.4199 | 1.0372
1.4206 | 1.0372
1.4212 | 1.0374
1.4218 | 1.0373
1.4225 | 1.0372
1.4232 | 1.0372
1.424 | 1.0375
1.4246 | 1.0375
1.4253 | 1.0375
1.426 | 1.0378
1.4266 | 1.0378
1.4273 | 1.0377
1.4279 | 1.0377
1.4285 | 1.0376
1.4291 | 1.0376
1.4298 | 1.0374
1.4305 | 1.0374
1.4312 | 1.0375
1.4319 | 1.0376
1.4326 | 1.0376
1.4333 | 1.0377
1.434 | 1.0378
1.4346 | 1.0378
1.4352 | 1.0379
1.4359 | 1.038
1.4366 | 1.0378
1.4373 | 1.0379
1.4379 | 1.0378
1.4385 | 1.0378
1.4391 | 1.0377
1.4399 | 1.0378
1.4406 | 1.0379
1.4413 | 1.0381
1.442 | 1.038
1.4426 | 1.038
1.4433 | 1.038
1.444 | 1.0379
1.4446 | 1.0379
1.4453 | 1.0379
1.4459 | 1.0377
1.4467 | 1.0378
1.4474 | 1.0379
1.448 | 1.0379
1.4486 | 1.0378
1.4493 | 1.0377
1.45 | 1.0377
1.4507 | 1.0377
1.4513 | 1.0378
1.4519 | 1.0378
1.4525 | 1.0376
1.4532 | 1.0375
1.4539 | 1.0375
1.4545 | 1.0374
1.4552 | 1.0373
1.4559 | 1.0374
1.4566 | 1.0374
1.4573 | 1.0374
1.4579 | 1.0374
1.4585 | 1.0374
1.4591 | 1.0374
1.4598 | 1.0372
1.4605 | 1.037
1.4612 | 1.037
1.4618 | 1.0371
1.4624 | 1.0373
1.4632 | 1.0372
1.4639 | 1.0372
1.4646 | 1.037
1.4653 | 1.037
1.466 | 1.037
1.4667 | 1.037
1.4673 | 1.0371
1.468 | 1.037
1.4685 | 1.0368
1.4691 | 1.0367
1.4698 | 1.0367
1.4705 | 1.0366
1.4712 | 1.0365
1.4719 | 1.0364
1.4725 | 1.0364
1.4733 | 1.0364
1.474 | 1.0362
1.4746 | 1.0362
1.4752 | 1.0362
1.4759 | 1.0361
1.4766 | 1.036
1.4773 | 1.0359
1.4779 | 1.0358
1.4785 | 1.0357
1.4791 | 1.0356
1.4798 | 1.0355
1.4806 | 1.0356
1.4813 | 1.0355
1.4819 | 1.0354
1.4825 | 1.0352
1.4832 | 1.0351
1.4839 | 1.0352
1.4846 | 1.0352
1.4852 | 1.035
1.4858 | 1.0348
1.4866 | 1.0347
1.4873 | 1.0346
1.4879 | 1.0346
1.4885 | 1.0345
1.4892 | 1.0345
1.4899 | 1.0344
1.4906 | 1.0341
1.4913 | 1.034
1.4919 | 1.0338
1.4925 | 1.0337
1.4932 | 1.0337
1.4939 | 1.0337
1.4946 | 1.0336
1.4952 | 1.0334
1.4959 | 1.0331
1.4966 | 1.0331
1.4973 | 1.0331
1.498 | 1.0331
1.4986 | 1.0326
1.4992 | 1.0325
1.4999 | 1.0324
1.5006 | 1.0323
1.5012 | 1.0321
1.5019 | 1.0321
1.5025 | 1.0319
1.5032 | 1.0318
1.504 | 1.0316
1.5047 | 1.0315
1.5053 | 1.0314
1.506 | 1.0312
1.5067 | 1.0311
1.5074 | 1.0309
1.508 | 1.0307
1.5086 | 1.0306
1.5092 | 1.0303
1.5099 | 1.0302
1.5106 | 1.0299
1.5113 | 1.0299
1.5119 | 1.0295
1.5126 | 1.0294
1.5133 | 1.0292
1.514 | 1.0289
1.5146 | 1.0287
1.5152 | 1.0286
1.5159 | 1.0282
1.5166 | 1.0281
1.5172 | 1.028
1.5179 | 1.0278
1.5185 | 1.0274
1.5191 | 1.0271
1.5198 | 1.0269
1.5206 | 1.0268
1.5213 | 1.0267
1.522 | 1.0264
1.5226 | 1.0261
1.5232 | 1.0259
1.5239 | 1.0257
1.5246 | 1.0255
1.5252 | 1.0254
1.5259 | 1.025
1.5266 | 1.0247
1.5273 | 1.0244
1.528 | 1.024
1.5286 | 1.0238
1.5292 | 1.0236
1.5299 | 1.0234
1.5307 | 1.0231
1.5313 | 1.0227
1.5319 | 1.0225
1.5325 | 1.0223
1.5332 | 1.0219
1.5339 | 1.0215
1.5346 | 1.0212
1.5352 | 1.021
1.5359 | 1.0206
1.5366 | 1.0204
1.5373 | 1.0201
1.538 | 1.0199
1.5386 | 1.0198
1.5392 | 1.0195
1.5399 | 1.019
1.5405 | 1.0186
1.5412 | 1.0181
1.5419 | 1.0177
1.5425 | 1.0176
1.5431 | 1.0172
1.5439 | 1.0169
1.5446 | 1.0166
1.5453 | 1.0162
1.5459 | 1.0161
1.5466 | 1.0156
1.5473 | 1.015
1.548 | 1.0148
1.5486 | 1.0143
1.5491 | 1.014
1.5498 | 1.0136
1.5505 | 1.0133
1.5512 | 1.0129
1.5519 | 1.0126
1.5525 | 1.0121
1.5532 | 1.0115
1.554 | 1.0112
1.5547 | 1.0108
1.5553 | 1.0104
1.5559 | 1.0102
1.5566 | 1.0099
1.5573 | 1.0095
1.5579 | 1.0089
1.5585 | 1.0084
1.5591 | 1.0078
1.5598 | 1.0074
1.5605 | 1.0069
1.5613 | 1.0066
1.562 | 1.0062
1.5626 | 1.006
1.5633 | 1.0055
1.564 | 1.005
1.5647 | 1.0045
1.5653 | 1.0041
1.5659 | 1.0037
1.5666 | 1.0032
1.5673 | 1.0027
1.568 | 1.0023
1.5686 | 1.0019
1.5693 | 1.0014
1.5699 | 1.0007
1.5706 | 1.0001
1.5713 | 0.9996
1.5719 | 0.9993
1.5725 | 0.9988
1.5732 | 0.9982
1.5739 | 0.9976
1.5746 | 0.997
1.5752 | 0.9967
1.5759 | 0.9961
1.5766 | 0.9956
1.5773 | 0.9947
1.578 | 0.9941
1.5786 | 0.9939
1.5792 | 0.9934
1.5798 | 0.9928
1.5805 | 0.992
1.5812 | 0.9917
1.5819 | 0.991
1.5825 | 0.9905
1.5831 | 0.99
1.5839 | 0.9893
1.5846 | 0.9886
1.5853 | 0.988
1.5859 | 0.9873
1.5866 | 0.9867
1.5873 | 0.9861
1.588 | 0.9856
1.5886 | 0.9849
1.5892 | 0.9842
1.5898 | 0.9835
1.5905 | 0.9829
1.5912 | 0.9822
1.5919 | 0.9816
1.5925 | 0.981
1.5932 | 0.9803
1.594 | 0.9795
1.5946 | 0.9788
1.5953 | 0.9782
1.5959 | 0.9774
1.5966 | 0.9766
1.5973 | 0.9759
1.5979 | 0.9753
1.5985 | 0.9745
1.5991 | 0.9736
1.5998 | 0.9728
1.6005 | 0.9722
1.6013 | 0.9715
1.602 | 0.9707
1.6026 | 0.9698
1.6032 | 0.9691
1.6039 | 0.9682
1.6046 | 0.9674
1.6052 | 0.9666
1.6058 | 0.9657
1.6065 | 0.9648
1.6072 | 0.9639
1.6079 | 0.9632
1.6086 | 0.9622
1.6092 | 0.9614
1.6099 | 0.9603
1.6106 | 0.9593
1.6113 | 0.9584
1.6119 | 0.9577
1.6125 | 0.9567
1.6131 | 0.9558
1.6138 | 0.9548
1.6145 | 0.9536
1.6152 | 0.9526
1.6159 | 0.9515
1.6166 | 0.9505
1.6173 | 0.9495
1.618 | 0.9484
1.6186 | 0.9473
1.6192 | 0.9462
1.6199 | 0.9451
1.6205 | 0.944
1.6212 | 0.9427
1.6219 | 0.9417
1.6225 | 0.9405
1.6231 | 0.9393
1.6239 | 0.938
1.6247 | 0.9368
1.6254 | 0.9356
1.626 | 0.9341
1.6267 | 0.9328
1.6274 | 0.9313
1.6281 | 0.9299
1.6287 | 0.9286
1.6293 | 0.9271
1.6299 | 0.9254
1.6305 | 0.9238
1.6312 | 0.9222
1.6319 | 0.9206
1.6325 | 0.919
1.6332 | 0.9172
1.6339 | 0.9154
1.6347 | 0.9134
1.6353 | 0.9116
1.6359 | 0.9097
1.6366 | 0.9077
1.6372 | 0.9057
1.6379 | 0.9033
1.6385 | 0.9007
1.6391 | 0.8981
1.6397 | 0.8955
1.6404 | 0.8925
1.6412 | 0.8895
1.6419 | 0.8861
1.6426 | 0.8822
1.6432 | 0.8779
1.6439 | 0.8728
1.6446 | 0.8669