## VDAS Data
Time
Time | Angle, f | Torque, T
(s) | ( ° ) | (Nm)
Data Series 1
0 | 0.07 | 0.01
0.5 | 0.4 | 0.01
1 | 0.43 | 0.11
1.5 | 0.58 | 0.13
2 | 0.77 | 0.18
2.5 | 1.06 | 0.39
3 | 1.3 | 0.57
3.5 | 1.51 | 0.75
4 | 1.77 | 0.92
4.5 | 1.88 | 1.33
5 | 2.03 | 1.44
5.5 | 2.17 | 1.58
6 | 2.37 | 1.74
6.5 | 2.53 | 2.18
7 | 2.77 | 2.45
7.5 | 2.9 | 2.67
8 | 3.09 | 2.84
8.5 | 3.36 | 3.36
9 | 3.63 | 3.74
9.5 | 3.94 | 4.15
10 | 4.17 | 4.54
10.5 | 4.22 | 4.95
11 | 4.62 | 5.37
11.5 | 4.94 | 5.78
12 | 5.26 | 6.25
12.5 | 5.53 | 6.73
13 | 5.85 | 7.08
13.5 | 5.99 | 7.89
14 | 6.26 | 8.06
14.5 | 6.42 | 8.45
15 | 6.57 | 8.62
15.5 | 6.86 | 9.08
16 | 7.06 | 9.54
16.5 | 7.24 | 10.12
17 | 7.58 | 10.44
17.5 | 7.63 | 10.75
18 | 7.92 | 10.83
18.5 | 8.12 | 11.49
19 | 8.38 | 11.49
19.5 | 8.42 | 12.04
20 | 8.82 | 12.49
20.5 | 9.1 | 12.73
21 | 9.33 | 13.13
21.5 | 9.61 | 13.58
22 | 9.79 | 13.87
22.5 | 10.01 | 14.05
23 | 10.39 | 14.3
23.5 | 10.77 | 14.86
24 | 11.12 | 15.2
24.5 | 11.72 | 15.64
25 | 12.12 | 16.09
25.5 | 12.35 | 16.9
26 | 12.55 | 17.1
26.5 | 12.82 | 17.23
27 | 13.27 | 17.52
27.5 | 13.5 | 18
28 | 13.93 | 18.17
28.5 | 14.63 | 18.49
29 | 15.09 | 18.86
29.5 | 15.46 | 19.42
30 | 15.83 | 19.63
30.5 | 16.29 | 19.85
31 | 16.84 | 20.08
31.5 | 17.56 | 20.57
32 | 18.05 | 20.86
32.5 | 18.08 | 21.02
33 | 18.49 | 20.99
33.5 | 18.87 | 21.33
34 | 19.63 | 21.64
34.5 | 20.32 | 21.58
35 | 21.08 | 21.85
35.5 | 21.37 | 22.23
36 | 21.93 | 22.3
36.5 | 22.65 | 22.42
37 | 23.21 | 22.5
37.5 | 23.78 | 22.75
38 | 24.28 | 22.86
38.5 | 24.77 | 22.96
39 | 25.52 | 23.19
39.5 | 26.22 | 23.17
40 | 27.1 | 23.39
40.5 | 27.48 | 23.5
41 | 27.9 | 23.44
41.5 | 28.63 | 23.54
42 | 29.38 | 23.71
42.5 | 29.89 | 23.78
43 | 30.07 | 23.78
43.5 | 30.51 | 23.73
44 | 30.97 | 23.81
44.5 | 31.35 | 23.89
45 | 31.92 | 23.93
45.5 | 32.5 | 24.03
46 | 32.98 | 24.07
46.5 | 33.2 | 24.06
47 | 33.58 | 24.01
47.5 | 33.81 | 24.03
48 | 34.32 | 24.19
48.5 | 34.89 | 24.14
49 | 35.22 | 24.1
49.5 | 36.37 | 24.31
50 | 37.89 | 24.49
50.5 | 39.64 | 24.66
51 | 40.71 | 24.64
51.5 | 41.78 | 24.76
52 | 42.57 | 24.64
52.5 | 43.47 | 24.66
53 | 45.1 | 24.77
53.5 | 45.54 | 24.8
54 | 46.32 | 24.81
54.5 | 48.02 | 24.83
55 | 48.76 | 24.89
55.5 | 49.9 | 24.82
56 | 50.55 | 24.97
56.5 | 51.26 | 24.95
57 | 51.97 | 24.81
57.5 | 52.99 | 24.98
58 | 53.95 | 24.99
58.5 | 54.52 | 24.89
59 | 55.53 | 24.96
59.5 | 57.02 | 25.13
60 | 57.92 | 25.05
60.5 | 59.22 | 25.05
61 | 60.16 | 25.14
61.5 | 61.07 | 25.06
62 | 61.37 | 24.93
62.5 | 63.71 | 25.03
63 | 66.87 | 25.33
63.5 | 69.72 | 25.4
64 | 72.91 | 25.39
64.5 | 75.77 | 25.42
65 | 78.98 | 25.41
65.5 | 82.97 | 25.46
66 | 84.75 | 25.49
66.5 | 87.61 | 25.45
67 | 90.01 | 25.4
67.5 | 94.17 | 25.64
68 | 99.73 | 25.75
68.5 | 105.2 | 25.73
69 | 109.16 | 25.67
69.5 | 112.97 | 25.66
70 | 117.42 | 25.79
70.5 | 120.85 | 25.71
71 | 124.72 | 25.84
71.5 | 129.27 | 25.88
72 | 133.17 | 25.86
72.5 | 137.82 | 25.92
73 | 143.54 | 26
73.5 | 149.45 | 26.04
74 | 154.05 | 26.04
74.5 | 156.81 | 25.92
75 | 160.14 | 26
75.5 | 163.21 | 26.02
76 | 166.47 | 26.05
76.5 | 170.06 | 26.11
77 | 173.66 | 26.13
77.5 | 177.45 | 26.17
78 | 181.57 | 26.21
78.5 | 186.05 | 26.22
79 | 190.29 | 26.3
79.5 | 195.32 | 26.33
80 | 198.82 | 26.25
80.5 | 202.91 | 26.34
81 | 206.96 | 26.33
81.5 | 212.6 | 26.41
82 | 214.02 | 26.39
82.5 | 217.57 | 26.34
83 | 221.91 | 26.47
83.5 | 227.39 | 26.57
84 | 231.27 | 26.5
84.5 | 234.03 | 26.41
85 | 236.17 | 26.38
85.5 | 239.92 | 26.55
86 | 244.12 | 26.63
86.5 | 248.28 | 26.57
87 | 252.81 | 26.66
87.5 | 257.14 | 26.72
88 | 261.32 | 26.71
88.5 | 264.88 | 26.68
89 | 268.48 | 26.74
89.5 | 272.67 | 26.77
90 | 276.2 | 26.74
90.5 | 280.01 | 26.88
91 | 283.88 | 26.72
91.5 | 287.33 | 26.78
92 | 290.87 | 26.86
92.5 | 294.51 | 26.83
93 | 297.82 | 26.85
93.5 | 301.62 | 26.96
94 | 305.98 | 26.97
94.5 | 310.11 | 26.95
95 | 314.96 | 27.05
95.5 | 319.81 | 27.08
96 | 323.94 | 27.01
96.5 | 328.33 | 27.12
97 | 332.7 | 27.02
97.5 | 337.04 | 27.14
98 | 341.62 | 27.16
98.5 | 345.79 | 27.16
99 | 349.87 | 27.16
99.5 | 353.67 | 27.11
100 | 358.49 | 27.25
100.5 | 362.77 | 27.23
101 | 366.52 | 27.21
101.5 | 370.3 | 27.2
102 | 375.51 | 27.34
102.5 | 379.32 | 27.31
103 | 384.03 | 27.23
103.5 | 388.67 | 27.34
104 | 393.13 | 27.36
104.5 | 396.79 | 27.35
105 | 400.42 | 27.3
105.5 | 404.76 | 27.4
106 | 408.11 | 27.31
106.5 | 413.22 | 27.47
107 | 418.1 | 27.47
107.5 | 423.04 | 27.5
108 | 426.92 | 27.45
108.5 | 431.93 | 27.53
109 | 436.81 | 27.55
109.5 | 441.59 | 27.49
110 | 446.96 | 27.55
110.5 | 451.11 | 27.52
111 | 453.94 | 27.42
111.5 | 457.8 | 27.53
112 | 461.72 | 27.56
112.5 | 465.88 | 27.6
113 | 470.08 | 27.61
113.5 | 473.37 | 27.54
114 | 478.05 | 27.65
114.5 | 482.82 | 27.68
115 | 486.75 | 27.67
115.5 | 491.01 | 27.69
116 | 494.9 | 27.62
116.5 | 498.42 | 27.67
117 | 502.93 | 27.65
117.5 | 507.37 | 27.73
118 | 511.23 | 27.72
118.5 | 515.78 | 27.76
119 | 519.54 | 27.68
119.5 | 523.16 | 27.71
120 | 528.08 | 27.82
120.5 | 532.11 | 27.72
121 | 536.52 | 27.83
121.5 | 540.79 | 27.78
122 | 545.09 | 27.83
122.5 | 549.22 | 27.79
123 | 553.22 | 27.86
123.5 | 557.67 | 27.86
124 | 561.48 | 27.81
124.5 | 565.22 | 27.88
125 | 569.52 | 27.77
125.5 | 573.93 | 27.92
126 | 577.15 | 27.84
126.5 | 581.63 | 27.92
127 | 585.28 | 27.85
127.5 | 588.51 | 27.76
128 | 592.72 | 27.97
128.5 | 596.3 | 27.9
129 | 600.28 | 27.95
129.5 | 604.34 | 27.96
130 | 607.97 | 27.95
130.5 | 612.76 | 28.03
131 | 617.86 | 28
131.5 | 623.07 | 28.1
132 | 627.73 | 28
132.5 | 632.37 | 28.06
133 | 636.39 | 28.04
133.5 | 641.52 | 28.11
134 | 646.82 | 28.1
134.5 | 649.33 | 27.97
135 | 654.58 | 28.01
135.5 | 659.29 | 28.15
136 | 663.85 | 28.1
136.5 | 667.62 | 28.09
137 | 671.29 | 28.08
137.5 | 672.98 | 27.83
138 | 678.67 | 28.19
138.5 | 685.81 | 28.25
139 | 692.63 | 28.24
139.5 | 698.89 | 28.25
140 | 705.71 | 28.26
140.5 | 713.77 | 28.26
141 | 720.11 | 28.25
141.5 | 726.75 | 28.29
142 | 733.42 | 28.3
142.5 | 740.62 | 28.32
143 | 747.27 | 28.32
143.5 | 754.22 | 28.36
144 | 760.65 | 28.32
144.5 | 766.82 | 28.31
145 | 772.98 | 28.33
145.5 | 779.74 | 28.35
146 | 786.9 | 28.39
146.5 | 793.4 | 28.38
147 | 800.06 | 28.4
147.5 | 806.78 | 28.4
148 | 813.82 | 28.4
148.5 | 820.22 | 28.39
149 | 826.02 | 28.39
149.5 | 831.92 | 28.42
150 | 837.72 | 28.43
150.5 | 843.61 | 28.34
151 | 849.15 | 28.38
151.5 | 854.76 | 28.45
152 | 860.6 | 28.4
152.5 | 865.28 | 28.35
153 | 870.98 | 28.45
153.5 | 875.65 | 28.32
154 | 880.97 | 28.45
154.5 | 885.67 | 28.42
155 | 890.77 | 28.32
155.5 | 895.74 | 28.48
156 | 900.87 | 28.39
156.5 | 905.45 | 28.44
157 | 910.27 | 28.45
157.5 | 915.96 | 28.51
158 | 921.75 | 28.54
158.5 | 927.6 | 28.5
159 | 932.9 | 28.46
159.5 | 938.92 | 28.54
160 | 940.18 | 28.12
160.5 | 942.67 | 28.24
161 | 942.69 | 28.05
161.5 | 947.02 | 28.55
162 | 953.35 | 28.58
162.5 | 959.67 | 28.57
163 | 965.94 | 28.59
163.5 | 972.03 | 28.56
164 | 978.28 | 28.62
164.5 | 983.92 | 28.57
165 | 989.98 | 28.59
165.5 | 995.51 | 28.6
166 | 1001.8 | 28.62
166.5 | 1008.32 | 28.61
167 | 1013.87 | 28.6
167.5 | 1018.73 | 28.57
168 | 1023.27 | 28.53
168.5 | 1027.98 | 28.58
169 | 1032.32 | 28.6
169.5 | 1037.28 | 28.64
170 | 1042.1 | 28.62
170.5 | 1047.41 | 28.6
171 | 1053.64 | 28.66
171.5 | 1061.09 | 28.62
172 | 1066.02 | 28.6
172.5 | 1071.18 | 28.63
173 | 1075.74 | 28.68
173.5 | 1080.59 | 28.61
174 | 1085.82 | 28.64
174.5 | 1090.22 | 28.63
175 | 1093.26 | 28.65
175.5 | 1097.64 | 28.66
176 | 1101.76 | 28.59
176.5 | 1105.28 | 28.66
177 | 1110.24 | 28.58
177.5 | 1115.67 | 28.7
178 | 1120.16 | 28.64
178.5 | 1122.27 | 28.63
179 | 1125.64 | 27.98
179.5 | 1132.36 | 28.77
180 | 1139.12 | 28.75
180.5 | 1143.72 | 28.66
181 | 1148.75 | 28.69
181.5 | 1153.28 | 28.69
182 | 1157.99 | 28.7
182.5 | 1162.23 | 28.68
183 | 1167.45 | 28.67
183.5 | 1171.97 | 28.68
184 | 1177.1 | 28.72
184.5 | 1183.06 | 28.76
185 | 1188.52 | 28.72
185.5 | 1194.2 | 28.74
186 | 1200 | 28.74
186.5 | 1205.37 | 28.75
187 | 1210.38 | 28.73
187.5 | 1215.87 | 28.72
188 | 1221.62 | 28.49
188.5 | 1227.77 | 16.13
189 | 1234.19 | 0.02
189.5 | 1237.98 | 0.02
190 | 1237.95 | 0.01
190.5 | 1237.52 | 0.01
191 | 1237.36 | 0.01
191.5 | 1237.33 | 0.01