## VDAS Data
Time
Time | Angle, f | Torque, T
(s) | ( ° ) | (Nm)
Data Series 1
0 | 0 | 0.02
0.5 | 0 | 0.02
1 | 1.11 | 0.02
1.5 | 2.25 | 0.04
2 | 2.88 | 0.15
2.5 | 3.52 | 0.31
3 | 4.03 | 0.57
3.5 | 4.57 | 0.78
4 | 5.15 | 1.35
4.5 | 5.65 | 1.66
5 | 6.29 | 2
5.5 | 7.33 | 2.43
6 | 7.91 | 3.63
6.5 | 8.36 | 3.93
7 | 9.02 | 4.29
7.5 | 9.96 | 4.77
8 | 10.94 | 5.96
8.5 | 11.92 | 6.45
9 | 12.99 | 6.83
9.5 | 14.02 | 7.16
10 | 14.77 | 7.58
10.5 | 15.82 | 7.73
11 | 17.13 | 7.9
11.5 | 18.36 | 8.05
12 | 19.86 | 8.31
12.5 | 20.64 | 8.39
13 | 21.37 | 8.42
13.5 | 22.74 | 8.52
14 | 24.1 | 8.66
14.5 | 25.86 | 8.74
15 | 26.9 | 8.8
15.5 | 28.17 | 8.86
16 | 29.57 | 8.96
16.5 | 30.87 | 9
17 | 32.62 | 9.06
17.5 | 33.57 | 9.1
18 | 34.87 | 9.16
18.5 | 36.19 | 9.23
19 | 38.22 | 9.27
19.5 | 44.51 | 9.33
20 | 51.2 | 9.58
20.5 | 55.7 | 9.68
21 | 60.52 | 9.79
21.5 | 66.25 | 9.88
22 | 71.58 | 10.08
22.5 | 77.47 | 10.17
23 | 83.66 | 10.28
23.5 | 89.56 | 10.37
24 | 95.83 | 10.56
24.5 | 101.82 | 10.65
25 | 107.81 | 10.73
25.5 | 114.16 | 10.82
26 | 120.51 | 10.98
26.5 | 126.51 | 11.07
27 | 132.51 | 11.15
27.5 | 138.6 | 11.23
28 | 144.46 | 11.37
28.5 | 150.49 | 11.45
29 | 156.78 | 11.52
29.5 | 162.82 | 11.59
30 | 170 | 11.73
30.5 | 176.65 | 11.81
31 | 182.3 | 11.86
31.5 | 188.16 | 11.96
32 | 193.24 | 12.03
32.5 | 198.47 | 12.12
33 | 204.46 | 12.19
33.5 | 209.02 | 12.23
34 | 212.56 | 12.28
34.5 | 216.54 | 12.35
35 | 222.98 | 12.41
35.5 | 229.62 | 12.48
36 | 236.87 | 12.59
36.5 | 244.62 | 12.62
37 | 246.25 | 12.6
37.5 | 252.18 | 12.71
38 | 259.19 | 12.85
38.5 | 266.42 | 12.91
39 | 272.53 | 12.93
39.5 | 280.36 | 12.98
40 | 285.32 | 13.11
40.5 | 290.59 | 13.17
41 | 297.09 | 13.22
41.5 | 303.82 | 13.25
42 | 308.19 | 13.31
42.5 | 314.31 | 13.38
43 | 320.47 | 13.45
43.5 | 327.72 | 13.49
44 | 332.34 | 13.54
44.5 | 339.32 | 13.61
45 | 344.52 | 13.65
45.5 | 351.15 | 13.68
46 | 358.52 | 13.81
46.5 | 365.62 | 13.85
47 | 371.97 | 13.88
47.5 | 378.86 | 13.93
48 | 387.83 | 14.04
48.5 | 394.24 | 14.08
49 | 399.74 | 14.13
49.5 | 405.27 | 14.13
50 | 411.53 | 14.24
50.5 | 418.04 | 14.28
51 | 424.53 | 14.31
51.5 | 429.96 | 14.35
52 | 435.88 | 14.42
52.5 | 442.69 | 14.46
53 | 449.18 | 14.51
53.5 | 455.57 | 14.54
54 | 461.59 | 14.62
54.5 | 468.42 | 14.66
55 | 474.9 | 14.68
55.5 | 480.49 | 14.72
56 | 487.44 | 14.79
56.5 | 494.46 | 14.84
57 | 500.58 | 14.87
57.5 | 506.79 | 14.9
58 | 513.49 | 14.98
58.5 | 519.28 | 15.01
59 | 525.05 | 15.03
59.5 | 531.17 | 15.08
60 | 534.22 | 15.08
60.5 | 540.04 | 15.16
61 | 546.87 | 15.18
61.5 | 552.1 | 15.23
62 | 558.6 | 15.28
62.5 | 564.3 | 15.3
63 | 570.67 | 15.33
63.5 | 576.21 | 15.36
64 | 581.81 | 15.41
64.5 | 587.15 | 15.45
65 | 594.03 | 15.48
65.5 | 601.74 | 15.52
66 | 608.99 | 15.56
66.5 | 615.67 | 15.6
67 | 619.03 | 15.56
67.5 | 624.17 | 15.67
68 | 629.22 | 15.7
68.5 | 635.33 | 15.75
69 | 641.92 | 15.77
69.5 | 649.23 | 15.8
70 | 656.39 | 15.84
70.5 | 662.4 | 15.86
71 | 668.72 | 15.88
71.5 | 674.83 | 15.92
72 | 681.16 | 15.98
72.5 | 687.42 | 16.01
73 | 694.02 | 16.04
73.5 | 700.03 | 16.06
74 | 705.66 | 16.11
74.5 | 712.32 | 16.13
75 | 719.43 | 16.16
75.5 | 725.61 | 16.18
76 | 730.72 | 16.22
76.5 | 735.52 | 16.27
77 | 742.18 | 16.28
77.5 | 749.56 | 16.32
78 | 757.58 | 16.34
78.5 | 763.29 | 16.37
79 | 769.67 | 16.41
79.5 | 774.85 | 16.42
80 | 780.35 | 16.46
80.5 | 785.51 | 16.48
81 | 791.41 | 16.51
81.5 | 796.88 | 16.54
82 | 802.85 | 16.59
82.5 | 809.55 | 16.6
83 | 816.49 | 16.62
83.5 | 823.74 | 16.64
84 | 830.57 | 16.69
84.5 | 836.64 | 16.7
85 | 839.49 | 16.68
85.5 | 841.7 | 16.71
86 | 847.66 | 16.78
86.5 | 853.89 | 16.79
87 | 859.74 | 16.8
87.5 | 863.62 | 16.81
88 | 868.48 | 16.84
88.5 | 873.04 | 16.88
89 | 877.99 | 16.89
89.5 | 879.01 | 16.84
90 | 885.77 | 16.94
90.5 | 894.12 | 16.96
91 | 903.03 | 16.98
91.5 | 911.91 | 17
92 | 921.13 | 17.06
92.5 | 929.09 | 17.07
93 | 924.96 | 16.73
93.5 | 926.07 | 13.58
94 | 932.44 | 16.8
94.5 | 938.67 | 17.15
95 | 944.93 | 17.16
95.5 | 951.07 | 17.19
96 | 957.71 | 17.24
96.5 | 963.52 | 17.25
97 | 969.44 | 17.26
97.5 | 974.84 | 17.27
98 | 976.32 | 17.16
98.5 | 981.07 | 17.3
99 | 986.72 | 17.31
99.5 | 992.69 | 17.34
100 | 999.16 | 17.35
100.5 | 1006.17 | 17.38
101 | 1012.88 | 17.41
101.5 | 1019.27 | 17.43
102 | 1025.43 | 17.44
102.5 | 1031.75 | 17.46
103 | 1037.15 | 17.47
103.5 | 1042.18 | 17.48
104 | 1047.62 | 17.51
104.5 | 1052.58 | 17.51
105 | 1055.87 | 17.52
105.5 | 1058.89 | 17.52
106 | 1062.72 | 17.54
106.5 | 1066.04 | 17.46
107 | 1074 | 17.59
107.5 | 1080.7 | 17.62
108 | 1089.66 | 17.65
108.5 | 1099.55 | 17.66
109 | 1109.49 | 17.68
109.5 | 1119.24 | 17.69
110 | 1128.64 | 17.73
110.5 | 1138.37 | 17.75
111 | 1147.94 | 17.78
111.5 | 1155.07 | 17.82
112 | 1163.88 | 17.84
112.5 | 1170.27 | 17.86
113 | 1177.43 | 17.82
113.5 | 1187.07 | 17.9
114 | 1196.34 | 17.93
114.5 | 1205.64 | 17.95
115 | 1215.14 | 17.97
115.5 | 1224.02 | 18
116 | 1232.43 | 18.03
116.5 | 1241.42 | 18.04
117 | 1250.91 | 18.07
117.5 | 1259.99 | 18.09
118 | 1268.88 | 18.13
118.5 | 1278 | 18.15
119 | 1286.6 | 18.16
119.5 | 1295.5 | 18.18
120 | 1304.32 | 18.21
120.5 | 1313.67 | 18.22
121 | 1321.76 | 18.23
121.5 | 1331.23 | 18.25
122 | 1338.74 | 18.3
122.5 | 1341.88 | 18.21
123 | 1349.24 | 18.31
123.5 | 1356.22 | 18.32
124 | 1364.57 | 18.33
124.5 | 1373.51 | 0
125 | 1373.6 | 0
125.5 | 1373.64 | 0
126 | 1373.64 | 0
126.5 | 1376.08 | 0
127 | 1376.56 | 0
127.5 | 1376.58 | 0
128 | 1376.58 | 0